## Medidas
Relação entre Tensão e Deformação de um fio de Aço.
Dados
L | 66.1 | Comprimento do fio (cm)
m | 1.881331 | Densidade linear do fio (g/m)
r | 0.2775 | Raio do Fio (mm)
R | 3.5 | Raio do Eixo (mm)
a | 1 | Variação de ângulo de cada tracionada (graus)
| Tempo | Freqüências (Hz) |  |  |  | Velocidades (m/s) |  |  |  |  | Tensão | Deformação
| (ms) | 1 | 2 | 3 | 4 | 1 | 2 | 3 | 4 | Média | (MPa) | (mm/m)
0 | 2.5 | 60 | 121 | 180 | 241 | 79.32 | 79.981 | 79.32 | 79.6505 | 79.567875 | 49.23398 | 0
1 | 7.5 | 65 | 128 | 193 | 259 | 85.93 | 84.608 | 85.04867 | 85.5995 | 85.29654 | 56.57861 | 0.09974253
2 | 12.5 | 70 | 138 | 208 | 280 | 92.54 | 91.218 | 91.65867 | 92.54 | 91.98917 | 65.8056 | 0.1994851
3 | 17.5 | 73 | 150 | 223 | 298 | 96.506 | 99.15 | 98.26867 | 98.489 | 98.10342 | 74.84413 | 0.2992276
4 | 22.5 | 77 | 156 | 235 | 315 | 101.794 | 103.116 | 103.5567 | 104.1075 | 103.1435 | 82.732 | 0.3989701
5 | 27.5 | 81 | 163 | 245 | 328 | 107.082 | 107.743 | 107.9633 | 108.404 | 107.7981 | 90.36735 | 0.4987127
6 | 32.5 | 83 | 166 | 250 | 336 | 109.726 | 109.726 | 110.1667 | 111.048 | 110.1667 | 94.38215 | 0.5984552
7 | 37.5 | 86 | 173 | 260 | 348 | 113.692 | 114.353 | 114.5733 | 115.014 | 114.4081 | 101.7895 | 0.6981977
8 | 42.5 | 88 | 177 | 266 | 357 | 116.336 | 116.997 | 117.2173 | 117.9885 | 117.1347 | 106.6991 | 0.7979402
9 | 47.5 | 91 | 182 | 276 | 368 | 120.302 | 120.302 | 121.624 | 121.624 | 120.963 | 113.7875 | 0.8976828
10 | 52.5 | 93 | 188 | 282 | 378 | 122.946 | 124.268 | 124.268 | 124.929 | 124.10275 | 119.7712 | 0.9974253
11 | 57.5 | 98 | 195 | 293 | 391 | 129.556 | 128.895 | 129.1153 | 129.2255 | 129.198 | 129.8078 | 1.097168
12 | 62.5 | 100 | 198 | 298 | 400 | 132.2 | 130.878 | 131.3187 | 132.2 | 131.6492 | 134.7801 | 1.19691
13 | 67.5 | 103 | 206 | 310 | 413 | 136.166 | 136.166 | 136.6067 | 136.4965 | 136.3588 | 144.5958 | 1.296653
14 | 72.5 | 106 | 213 | 320 | 428 | 140.132 | 140.793 | 141.0133 | 141.454 | 140.8481 | 154.2735 | 1.396395
15 | 77.5 | 108 | 220 | 328 | 438 | 142.776 | 145.42 | 144.5387 | 144.759 | 144.3734 | 162.0929 | 1.496138
16 | 82.5 | 111 | 225 | 336 | 450 | 146.742 | 148.725 | 148.064 | 148.725 | 148.064 | 170.4859 | 1.59588
17 | 87.5 | 114 | 230 | 346 | 461 | 150.708 | 152.03 | 152.4707 | 152.3605 | 151.8923 | 179.4159 | 1.695623
18 | 92.5 | 118 | 241 | 356 | 476 | 155.996 | 159.301 | 156.8773 | 157.318 | 157.3731 | 192.5974 | 1.795366
19 | 97.5 | 122 | 241 | 367 | 483 | 161.284 | 159.301 | 161.7247 | 159.6315 | 160.4853 | 200.2903 | 1.895108
20 | 102.5 | 125 | 251 | 378 | 503 | 165.25 | 165.911 | 166.572 | 166.2415 | 165.993625 | 214.2754 | 1.994851
21 | 107.5 | 127 | 257 | 385 | 512 | 167.894 | 169.877 | 169.6567 | 169.216 | 169.1609 | 222.5305 | 2.094593
22 | 112.5 | 130 | 262 | 392 | 526 | 171.86 | 173.182 | 172.7413 | 173.843 | 172.9066 | 232.4944 | 2.194336
23 | 117.5 | 135 | 270 | 405 | 541 | 178.47 | 178.47 | 178.47 | 178.8005 | 178.552625 | 247.9259 | 2.294078
24 | 122.5 | 137 | 273 | 413 | 551 | 181.114 | 180.453 | 181.9953 | 182.1055 | 181.417 | 255.9442 | 2.393821
25 | 127.5 | 141 | 282 | 423 | 565 | 186.402 | 186.402 | 186.402 | 186.7325 | 186.484625 | 270.4429 | 2.493563
26 | 132.5 | 144 | 287 | 432 | 576 | 190.368 | 189.707 | 190.368 | 190.368 | 190.20275 | 281.3345 | 2.593306
27 | 137.5 | 146 | 293 | 440 | 586 | 193.012 | 193.673 | 193.8933 | 193.673 | 193.5628 | 291.3623 | 2.693048
28 | 142.5 | 151 | 301 | 452 | 602 | 199.622 | 198.961 | 199.1813 | 198.961 | 199.1813 | 308.5224 | 2.792791
29 | 147.5 | 154 | 306 | 461 | 615 | 203.588 | 202.266 | 203.1473 | 203.2575 | 203.0647 | 320.67 | 2.892533
30 | 152.5 | 157 | 311 | 468 | 625 | 207.554 | 205.571 | 206.232 | 206.5625 | 206.479875 | 331.5469 | 2.992276
31 | 157.5 | 160 | 316 | 477 | 637 | 211.52 | 208.876 | 210.198 | 210.5285 | 210.280625 | 343.865 | 3.092018
32 | 162.5 | 162 | 325 | 485 | 649 | 214.164 | 214.825 | 213.7233 | 214.4945 | 214.3017 | 357.1418 | 3.191761
33 | 167.5 | 165 | 331 | 496 | 662 | 218.13 | 218.791 | 218.5707 | 218.791 | 218.5707 | 371.5123 | 3.291503
34 | 172.5 | 169 | 337 | 505 | 674 | 223.418 | 222.757 | 222.5367 | 222.757 | 222.8672 | 386.2617 | 3.391246
35 | 177.5 | 172 | 343 | 513 | 686 | 227.384 | 226.723 | 226.062 | 226.723 | 226.723 | 399.7428 | 3.490989
36 | 182.5 | 175 | 347 | 520 | 694 | 231.35 | 229.367 | 229.1467 | 229.367 | 229.8077 | 410.6941 | 3.590731
37 | 187.5 | 176 | 353 | 528 | 705 | 232.672 | 233.333 | 232.672 | 233.0025 | 232.919875 | 421.8932 | 3.690474
38 | 192.5 | 178 | 357 | 534 | 712 | 235.316 | 235.977 | 235.316 | 235.316 | 235.48125 | 431.2232 | 3.790216
39 | 197.5 | 180 | 360 | 540 | 723 | 237.96 | 237.96 | 237.96 | 238.9515 | 238.207875 | 441.2672 | 3.889959
40 | 202.5 | 184 | 366 | 551 | 736 | 243.248 | 241.926 | 242.8073 | 243.248 | 242.8073 | 458.4723 | 3.989701
39 | 207.5 | 179 | 357 | 538 | 718 | 236.638 | 235.977 | 237.0787 | 237.299 | 236.7482 | 435.8757 | 3.889959
38 | 212.5 | 175 | 349 | 525 | 702 | 231.35 | 230.689 | 231.35 | 232.011 | 231.35 | 416.2253 | 3.790216
37 | 217.5 | 172 | 346 | 518 | 692 | 227.384 | 228.706 | 228.2653 | 228.706 | 228.2653 | 405.1999 | 3.690474
36 | 222.5 | 168 | 338 | 505 | 675 | 222.096 | 223.418 | 222.5367 | 223.0875 | 222.7845 | 385.9753 | 3.590731
35 | 227.5 | 164 | 329 | 493 | 675 | 216.808 | 217.469 | 217.2487 | 223.0875 | 218.6533 | 371.7932 | 3.490989
34 | 232.5 | 161 | 321 | 483 | 659 | 212.842 | 212.181 | 212.842 | 217.7995 | 213.916125 | 355.8578 | 3.391246
33 | 237.5 | 156 | 312 | 469 | 643 | 206.232 | 206.232 | 206.6727 | 212.5115 | 207.912 | 336.1621 | 3.291503
32 | 242.5 | 153 | 307 | 461 | 627 | 202.266 | 202.927 | 203.1473 | 207.2235 | 203.891 | 323.2849 | 3.191761
31 | 247.5 | 149 | 299 | 450 | 618 | 196.978 | 197.639 | 198.3 | 204.249 | 199.2915 | 308.8638 | 3.092018
30 | 252.5 | 145 | 291 | 436 | 602 | 191.69 | 192.351 | 192.1307 | 198.961 | 193.7832 | 292.026 | 2.992276
29 | 257.5 | 140 | 281 | 421 | 582 | 185.08 | 185.741 | 185.5207 | 192.351 | 187.1732 | 272.4436 | 2.892533
28 | 262.5 | 137 | 275 | 413 | 562 | 181.114 | 181.775 | 181.9953 | 185.741 | 182.6563 | 259.4531 | 2.792791
27 | 267.5 | 133 | 265 | 398 | 551 | 175.826 | 175.165 | 175.3853 | 182.1055 | 177.1205 | 243.9647 | 2.693048
26 | 272.5 | 130 | 261 | 391 | 532 | 171.86 | 172.521 | 172.3007 | 175.826 | 173.1269 | 233.0873 | 2.593306
25 | 277.5 | 125 | 251 | 378 | 522 | 165.25 | 165.911 | 166.572 | 172.521 | 167.5635 | 218.3475 | 2.493563
24 | 282.5 | 122 | 242 | 366 | 504 | 161.284 | 159.962 | 161.284 | 166.572 | 162.2755 | 204.7837 | 2.393821
23 | 287.5 | 118 | 236 | 355 | 489 | 155.996 | 155.996 | 156.4367 | 161.6145 | 157.5108 | 192.9346 | 2.294078
22 | 292.5 | 114 | 230 | 345 | 475 | 150.708 | 152.03 | 152.03 | 156.9875 | 152.938875 | 181.8969 | 2.194336
21 | 297.5 | 110 | 221 | 330 | 460 | 145.42 | 146.081 | 145.42 | 152.03 | 147.23775 | 168.5884 | 2.094593
20 | 302.5 | 107 | 213 | 320 | 441 | 141.454 | 140.793 | 141.0133 | 145.7505 | 142.2527 | 157.3659 | 1.994851
19 | 307.5 | 102 | 206 | 310 | 428 | 134.844 | 136.166 | 136.6067 | 141.454 | 137.2677 | 146.5298 | 1.895108
18 | 312.5 | 98 | 195 | 293 | 413 | 129.556 | 128.895 | 129.1153 | 136.4965 | 131.0157 | 133.4861 | 1.795366
17 | 317.5 | 93 | 190 | 283 | 392 | 122.946 | 125.59 | 124.7087 | 129.556 | 125.7002 | 122.8743 | 1.695623
16 | 322.5 | 91 | 181 | 273 | 381 | 120.302 | 119.641 | 120.302 | 125.9205 | 121.541375 | 114.8782 | 1.59588
15 | 327.5 | 86 | 173 | 260 | 366 | 113.692 | 114.353 | 114.5733 | 120.963 | 115.8953 | 104.4531 | 1.496138
14 | 332.5 | 85 | 168 | 251 | 347 | 112.37 | 111.048 | 110.6073 | 114.6835 | 112.1772 | 97.85854 | 1.396395
13 | 337.5 | 79 | 158 | 242 | 337 | 104.438 | 104.438 | 106.6413 | 111.3785 | 106.724 | 88.57544 | 1.296653
12 | 342.5 | 75 | 148 | 225 | 319 | 99.15 | 97.828 | 99.15 | 105.4295 | 100.389375 | 78.37273 | 1.19691
11 | 347.5 | 71 | 143 | 216 | 301 | 93.862 | 94.523 | 95.184 | 99.4805 | 95.762375 | 71.31474 | 1.097168
10 | 352.5 | 68 | 137 | 206 | 289 | 89.896 | 90.557 | 90.77733 | 95.5145 | 91.68621 | 65.37286 | 0.9974253
9 | 357.5 | 66 | 127 | 192 | 274 | 87.252 | 83.947 | 84.608 | 90.557 | 86.591 | 58.30892 | 0.8976828
8 | 362.5 | 60 | 121 | 182 | 257 | 79.32 | 79.981 | 80.20133 | 84.9385 | 81.11021 | 51.16117 | 0.7979402
7 | 367.5 | 58 | 119 | 177 | 242 | 76.676 | 78.659 | 77.998 | 79.981 | 78.3285 | 47.71216 | 0.6981977
6 | 372.5 | 56 | 112 | 170 | 228 | 74.032 | 74.032 | 74.91333 | 75.354 | 74.58283 | 43.25808 | 0.5984552
5 | 377.5 | 55 | 110 | 165 | 222 | 72.71 | 72.71 | 72.71 | 73.371 | 72.87525 | 41.29995 | 0.4987127
4 | 382.5 | 53 | 105 | 158 | 215 | 70.066 | 69.405 | 69.62533 | 71.0575 | 70.03846 | 38.1472 | 0.3989701
3 | 387.5 | 51 | 103 | 156 | 207 | 67.422 | 68.083 | 68.744 | 68.4135 | 68.165625 | 36.13435 | 0.2992276
2 | 392.5 | 50 | 101 | 152 | 203 | 66.1 | 66.761 | 66.98133 | 67.0915 | 66.73346 | 34.63193 | 0.1994851
1 | 397.5 | 50 | 100 | 151 | 201 | 66.1 | 66.1 | 66.54067 | 66.4305 | 66.29279 | 34.17607 | 0.09974253
0 | 402.5 | 47 | 95 | 143 | 193 | 62.134 | 62.795 | 63.01533 | 63.7865 | 62.93271 | 30.7994 | 0
1 | 407.5 | 53 | 107 | 161 | 215 | 70.066 | 70.727 | 70.94733 | 71.0575 | 70.69946 | 38.87063 | 0.09974253
2 | 412.5 | 57 | 116 | 172 | 231 | 75.354 | 76.676 | 75.79467 | 76.3455 | 76.04254 | 44.96791 | 0.1994851
3 | 417.5 | 61 | 123 | 186 | 250 | 80.642 | 81.303 | 81.964 | 82.625 | 81.6335 | 51.82345 | 0.2992276
4 | 422.5 | 67 | 131 | 198 | 265 | 88.574 | 86.591 | 87.252 | 87.5825 | 87.499875 | 59.53938 | 0.3989701
5 | 427.5 | 70 | 140 | 208 | 282 | 92.54 | 92.54 | 91.65867 | 93.201 | 92.48492 | 66.51679 | 0.4987127
6 | 432.5 | 73 | 145 | 221 | 295 | 96.506 | 95.845 | 97.38733 | 97.4975 | 96.80896 | 72.88205 | 0.5984552
7 | 437.5 | 76 | 155 | 232 | 310 | 100.472 | 102.455 | 102.2347 | 102.455 | 101.9042 | 80.75573 | 0.6981977
8 | 442.5 | 81 | 160 | 243 | 322 | 107.082 | 105.76 | 107.082 | 106.421 | 106.58625 | 88.347 | 0.7979402
9 | 447.5 | 85 | 171 | 256 | 341 | 112.37 | 113.031 | 112.8107 | 112.7005 | 112.728 | 98.82194 | 0.8976828
10 | 452.5 | 87 | 173 | 262 | 351 | 115.014 | 114.353 | 115.4547 | 116.0055 | 115.2068 | 103.2157 | 0.9974253
11 | 457.5 | 90 | 181 | 273 | 365 | 118.98 | 119.641 | 120.302 | 120.6325 | 119.888875 | 111.7757 | 1.097168
12 | 462.5 | 93 | 187 | 281 | 376 | 122.946 | 123.607 | 123.8273 | 124.268 | 123.6621 | 118.9221 | 1.19691
13 | 467.5 | 96 | 193 | 292 | 388 | 126.912 | 127.573 | 128.6747 | 128.234 | 127.8484 | 127.1101 | 1.296653
14 | 472.5 | 101 | 203 | 305 | 407 | 133.522 | 134.183 | 134.4033 | 134.5135 | 134.1555 | 139.9607 | 1.396395
15 | 477.5 | 103 | 207 | 312 | 416 | 136.166 | 136.827 | 137.488 | 137.488 | 136.99225 | 145.9424 | 1.496138
16 | 482.5 | 107 | 213 | 321 | 428 | 141.454 | 140.793 | 141.454 | 141.454 | 141.28875 | 155.2404 | 1.59588
17 | 487.5 | 110 | 221 | 330 | 441 | 145.42 | 146.081 | 145.42 | 145.7505 | 145.667875 | 165.0126 | 1.695623
18 | 492.5 | 112 | 226 | 340 | 455 | 148.064 | 149.386 | 149.8267 | 150.3775 | 149.4135 | 173.6079 | 1.795366
19 | 497.5 | 117 | 233 | 351 | 468 | 154.674 | 154.013 | 154.674 | 154.674 | 154.50875 | 185.6503 | 1.895108
20 | 502.5 | 120 | 239 | 357 | 478 | 158.64 | 157.979 | 157.318 | 157.979 | 157.979 | 194.0833 | 1.994851
21 | 507.5 | 123 | 246 | 370 | 493 | 162.606 | 162.606 | 163.0467 | 162.9365 | 162.7988 | 206.1066 | 2.094593
22 | 512.5 | 126 | 252 | 380 | 506 | 166.572 | 166.572 | 167.4533 | 167.233 | 166.9576 | 216.7713 | 2.194336
23 | 517.5 | 130 | 262 | 391 | 525 | 171.86 | 173.182 | 172.3007 | 173.5125 | 172.7138 | 231.9762 | 2.294078
24 | 522.5 | 133 | 267 | 402 | 537 | 175.826 | 176.487 | 177.148 | 177.4785 | 176.734875 | 242.9036 | 2.393821
25 | 527.5 | 137 | 275 | 413 | 550 | 181.114 | 181.775 | 181.9953 | 181.775 | 181.6648 | 256.644 | 2.493563
26 | 532.5 | 140 | 281 | 421 | 562 | 185.08 | 185.741 | 185.5207 | 185.741 | 185.5207 | 267.6542 | 2.593306
27 | 537.5 | 142 | 286 | 428 | 573 | 187.724 | 189.046 | 188.6053 | 189.3765 | 188.688 | 276.8712 | 2.693048
28 | 542.5 | 147 | 296 | 441 | 588 | 194.334 | 195.656 | 194.334 | 194.334 | 194.6645 | 294.6884 | 2.792791
29 | 547.5 | 149 | 301 | 452 | 602 | 196.978 | 198.961 | 199.1813 | 198.961 | 198.5203 | 306.4781 | 2.892533
30 | 552.5 | 152 | 303 | 457 | 610 | 200.944 | 200.283 | 201.3847 | 201.605 | 201.0542 | 314.3516 | 2.992276
31 | 557.5 | 154 | 310 | 466 | 623 | 203.588 | 204.91 | 205.3507 | 205.9015 | 204.9375 | 326.6123 | 3.092018
32 | 562.5 | 158 |  | 475 | 634 | 208.876 |  | 209.3167 | 209.537 | 209.2432 | 340.4805 | 3.191761
33 | 567.5 | 162 | 323 | 484 | 647 | 214.164 | 213.503 | 213.2827 | 213.8335 | 213.6958 | 355.1251 | 3.291503
34 | 572.5 | 165 | 330 | 495 | 661 | 218.13 | 218.13 | 218.13 | 218.4605 | 218.212625 | 370.2962 | 3.391246
35 | 577.5 | 168 | 337 | 505 | 674 | 222.096 | 222.757 | 222.5367 | 222.757 | 222.5367 | 385.1169 | 3.490989
36 | 582.5 | 171 | 340 | 511 | 681 | 226.062 | 224.74 | 225.1807 | 225.0705 | 225.2633 | 394.612 | 3.590731
37 | 587.5 | 173 | 348 | 521 | 697 | 228.706 | 230.028 | 229.5873 | 230.3585 | 229.67 | 410.2021 | 3.690474
38 | 592.5 | 175 | 353 | 530 | 707 | 231.35 | 233.333 | 233.5533 | 233.6635 | 232.975 | 422.0928 | 3.790216
39 | 597.5 | 179 | 358 | 538 | 719 | 236.638 | 236.638 | 237.0787 | 237.6295 | 236.996 | 436.7889 | 3.889959
40 | 602.5 | 182 | 364 | 547 | 730 | 240.604 | 240.604 | 241.0447 | 241.265 | 240.8794 | 451.2205 | 3.989701
41 | 607.5 | 184 | 369 | 556 | 741 | 243.248 | 243.909 | 245.0107 | 244.9005 | 244.267 | 464.0013 | 4.089444
42 | 612.5 | 188 | 376 | 564 | 754 | 248.536 | 248.536 | 248.536 | 249.197 | 248.70125 | 481.0004 | 4.189186
43 | 617.5 | 191 | 382 | 573 | 765 | 252.502 | 252.502 | 252.502 | 252.8325 | 252.584625 | 496.1389 | 4.288929
44 | 622.5 | 194 | 388 | 582 | 778 | 256.468 | 256.468 | 256.468 | 257.129 | 256.63325 | 512.1714 | 4.388671
45 | 627.5 | 196 | 392 | 588 | 787 | 259.112 | 259.112 | 259.112 | 260.1035 | 259.359875 | 523.1124 | 4.488414
46 | 632.5 | 199 | 396 | 595 | 797 | 263.078 | 261.756 | 262.1967 | 263.4085 | 262.6098 | 536.3043 | 4.588156
47 | 637.5 | 201 | 403 | 605 | 807 | 265.722 | 266.383 | 266.6033 | 266.7135 | 266.3555 | 551.7123 | 4.687899
48 | 642.5 | 204 | 408 | 612 | 817 | 269.688 | 269.688 | 269.688 | 270.0185 | 269.770625 | 565.9509 | 4.787641
49 | 647.5 | 207 | 413 | 620 | 828 | 273.654 | 272.993 | 273.2133 | 273.654 | 273.3786 | 581.1904 | 4.887384
50 | 652.5 | 208 | 418 | 628 | 839 | 274.976 | 276.298 | 276.7387 | 277.2895 | 276.3255 | 593.7881 | 4.987127
51 | 657.5 | 211 | 422 | 634 | 846 | 278.942 | 278.942 | 279.3827 | 279.603 | 279.2174 | 606.2817 | 5.086869
52 | 662.5 | 213 | 428 | 642 | 855 | 281.586 | 282.908 | 282.908 | 282.5775 | 282.494875 | 620.5983 | 5.186612
53 | 667.5 | 217 | 433 | 649 | 867 | 286.874 | 286.213 | 285.9927 | 286.5435 | 286.4058 | 637.9007 | 5.286354
54 | 672.5 | 219 | 439 | 659 | 879 | 289.518 | 290.179 | 290.3993 | 290.5095 | 290.1515 | 654.6949 | 5.386097
55 | 677.5 | 221 | 443 | 665 | 887 | 292.162 | 292.823 | 293.0433 | 293.1535 | 292.7955 | 666.6811 | 5.485839
56 | 682.5 | 223 | 448 | 673 | 896 | 294.806 | 296.128 | 296.5687 | 296.128 | 295.9077 | 680.9291 | 5.585582
57 | 687.5 | 226 | 454 | 681 | 908 | 298.772 | 300.094 | 300.094 | 300.094 | 299.7635 | 698.7904 | 5.685324
58 | 692.5 | 229 | 457 | 687 | 916 | 302.738 | 302.077 | 302.738 | 302.738 | 302.57275 | 711.9493 | 5.785067
59 | 697.5 | 231 | 463 | 694 | 926 | 305.382 | 306.043 | 305.8227 | 306.043 | 305.8227 | 727.3255 | 5.884809
60 | 702.5 | 233 | 467 | 701 | 935 | 308.026 | 308.687 | 308.9073 | 309.0175 | 308.6595 | 740.8813 | 5.984552
61 | 707.5 | 234 | 469 | 704 | 938 | 309.348 | 310.009 | 310.2293 | 310.009 | 309.8988 | 746.843 | 6.084294
62 | 712.5 | 238 | 477 | 714 | 952 | 314.636 | 315.297 | 314.636 | 314.636 | 314.80125 | 770.6592 | 6.184037
63 | 717.5 | 240 | 480 | 721 | 962 | 317.28 | 317.28 | 317.7207 | 317.941 | 317.5554 | 784.203 | 6.283779
64 | 722.5 | 242 | 485 | 728 | 969 | 319.924 | 320.585 | 320.8053 | 320.2545 | 320.3922 | 798.2765 | 6.383522
65 | 727.5 | 245 | 492 | 738 | 984 | 323.89 | 325.212 | 325.212 | 325.212 | 324.8815 | 820.8039 | 6.483264
66 | 732.5 | 246 | 495 | 740 | 988 | 325.212 | 327.195 | 326.0933 | 326.534 | 326.2586 | 827.777 | 6.583007
67 | 737.5 | 249 | 499 | 748 | 998 | 329.178 | 329.839 | 329.6187 | 329.839 | 329.6187 | 844.9151 | 6.68275
68 | 742.5 | 252 | 503 | 755 | 1008 | 333.144 | 332.483 | 332.7033 | 333.144 | 332.8686 | 861.6583 | 6.782492
69 | 747.5 | 254 | 509 | 764 | 1018 | 335.788 | 336.449 | 336.6693 | 336.449 | 336.3388 | 879.718 | 6.882235
70 | 752.5 | 256 | 512 | 767 | 1024 | 338.432 | 338.432 | 337.9913 | 338.432 | 338.3218 | 890.1219 | 6.981977
71 | 757.5 | 259 | 517 | 775 | 1033 | 342.398 | 341.737 | 341.5167 | 341.4065 | 341.7645 | 908.3296 | 7.08172
72 | 762.5 | 260 | 519 | 779 | 1039 | 343.72 | 343.059 | 343.2793 | 343.3895 | 343.362 | 916.8405 | 7.181462
73 | 767.5 | 262 | 524 | 786 | 1048 | 346.364 | 346.364 | 346.364 | 346.364 | 346.364 | 932.9427 | 7.281205
74 | 772.5 | 264 | 529 | 794 | 1058 | 349.008 | 349.669 | 349.8893 | 349.669 | 349.5588 | 950.2328 | 7.380947
75 | 777.5 | 266 | 533 | 799 | 1066 | 351.652 | 352.313 | 352.0927 | 352.313 | 352.0927 | 964.0586 | 7.48069
76 | 782.5 | 268 | 536 | 804 | 1073 | 354.296 | 354.296 | 354.296 | 354.6265 | 354.378625 | 976.6175 | 7.580432
77 | 787.5 | 271 | 541 | 812 | 1082 | 358.262 | 357.601 | 357.8213 | 357.601 | 357.8213 | 995.6849 | 7.680175
78 | 792.5 | 272 | 544 | 815 | 1086 | 359.584 | 359.584 | 359.1433 | 358.923 | 359.3086 | 1003.979 | 7.779917
79 | 797.5 | 274 | 546 | 820 | 1093 | 362.228 | 360.906 | 361.3467 | 361.2365 | 361.4293 | 1015.865 | 7.87966
80 | 802.5 | 275 | 551 | 825 | 1102 | 363.55 | 364.211 | 363.55 | 364.211 | 363.8805 | 1029.691 | 7.979402
81 | 807.5 | 277 | 554 | 831 | 1108 | 366.194 | 366.194 | 366.194 | 366.194 | 366.194 | 1042.826 | 8.079145
82 | 812.5 | 279 | 559 | 838 | 1119 | 368.838 | 369.499 | 369.2787 | 369.8295 | 369.3613 | 1060.943 | 8.178887
83 | 817.5 | 282 | 563 | 844 | 1125 | 372.804 | 372.143 | 371.9227 | 371.8125 | 372.1705 | 1077.143 | 8.27863
84 | 822.5 | 284 | 567 | 849 | 1133 | 375.448 | 374.787 | 374.126 | 374.4565 | 374.704375 | 1091.86 | 8.378373
85 | 827.5 | 285 | 570 | 854 | 1140 | 376.77 | 376.77 | 376.3293 | 376.77 | 376.6598 | 1103.286 | 8.478115
86 | 832.5 | 287 | 575 | 860 | 1148 | 379.414 | 380.075 | 378.9733 | 379.414 | 379.4691 | 1119.805 | 8.577858
87 | 837.5 | 288 | 576 | 864 | 1153 | 380.736 | 380.736 | 380.736 | 381.0665 | 380.818625 | 1127.784 | 8.6776
88 | 842.5 | 289 | 577 | 866 | 1154 | 382.058 | 381.397 | 381.6173 | 381.397 | 381.6173 | 1132.519 | 8.777343
89 | 847.5 | 289 | 579 | 868 | 1158 | 382.058 | 382.719 | 382.4987 | 382.719 | 382.4987 | 1137.756 | 8.877085
90 | 852.5 | 291 | 582 | 873 | 1166 | 384.702 | 384.702 | 384.702 | 385.363 | 384.86725 | 1151.891 | 8.976828
89 | 857.5 | 289 | 578 | 868 | 1158 | 382.058 | 382.058 | 382.4987 | 382.719 | 382.3334 | 1136.774 | 8.877085
88 | 862.5 | 288 | 575 | 862 | 1151 | 380.736 | 380.075 | 379.8547 | 380.4055 | 380.2678 | 1124.524 | 8.777343
87 | 867.5 | 285 | 571 | 856 | 1141 | 376.77 | 377.431 | 377.2107 | 377.1005 | 377.128 | 1106.031 | 8.6776
86 | 872.5 | 283 | 566 | 849 | 1133 | 374.126 | 374.126 | 374.126 | 374.4565 | 374.208625 | 1088.973 | 8.577858
85 | 877.5 | 280 | 560 | 841 | 1122 | 370.16 | 370.16 | 370.6007 | 370.821 | 370.4354 | 1067.123 | 8.478115
84 | 882.5 | 278 | 557 | 834 | 1113 | 367.516 | 368.177 | 367.516 | 367.8465 | 367.763875 | 1051.786 | 8.378373
83 | 887.5 | 276 | 552 | 828 | 1106 | 364.872 | 364.872 | 364.872 | 365.533 | 365.03725 | 1036.248 | 8.27863
82 | 892.5 | 274 | 547 | 821 | 1094 | 362.228 | 361.567 | 361.7873 | 361.567 | 361.7873 | 1017.879 | 8.178887
81 | 897.5 | 271 | 542 | 814 | 1085 | 358.262 | 358.262 | 358.7027 | 358.5925 | 358.4548 | 999.2134 | 8.079145
80 | 902.5 | 268 | 539 | 806 | 1075 | 354.296 | 356.279 | 355.1773 | 355.2875 | 355.26 | 981.4812 | 7.979402
79 | 907.5 | 267 | 535 | 805 | 1073 | 352.974 | 353.635 | 354.7367 | 354.6265 | 353.993 | 974.4934 | 7.87966
78 | 912.5 | 266 | 532 | 798 | 1064 | 351.652 | 351.652 | 351.652 | 351.652 | 351.652 | 961.6469 | 7.779917
77 | 917.5 | 264 | 528 | 792 | 1056 | 349.008 | 349.008 | 349.008 | 349.008 | 349.008 | 947.2404 | 7.680175
76 | 922.5 | 261 | 522 | 785 | 1046 | 345.042 | 345.042 | 345.9233 | 345.703 | 345.4276 | 927.9049 | 7.580432
75 | 927.5 | 259 | 518 | 778 | 1038 | 342.398 | 342.398 | 342.8387 | 343.059 | 342.6734 | 913.1672 | 7.48069
74 | 932.5 | 255 | 511 | 767 | 1025 | 337.11 | 337.771 | 337.9913 | 338.7625 | 337.9087 | 887.9494 | 7.380947
73 | 937.5 | 253 | 508 | 761 | 1014 | 334.466 | 335.788 | 335.3473 | 335.127 | 335.1821 | 873.6773 | 7.281205
72 | 942.5 | 250 | 502 | 752 | 1004 | 330.5 | 331.822 | 331.3813 | 331.822 | 331.3813 | 853.9758 | 7.181462
71 | 947.5 | 249 | 498 | 747 | 995 | 329.178 | 329.178 | 329.178 | 328.8475 | 329.095375 | 842.2345 | 7.08172
70 | 952.5 | 246 | 491 | 739 | 984 | 325.212 | 324.551 | 325.6527 | 325.212 | 325.1569 | 822.1962 | 6.981977
69 | 957.5 | 244 | 486 | 729 | 973 | 322.568 | 321.246 | 321.246 | 321.5765 | 321.659125 | 804.6022 | 6.882235
68 | 962.5 | 241 | 480 | 721 | 962 | 318.602 | 317.28 | 317.7207 | 317.941 | 317.8859 | 785.8362 | 6.782492
67 | 967.5 | 238 | 477 | 716 | 954 | 314.636 | 315.297 | 315.5173 | 315.297 | 315.1868 | 772.5482 | 6.68275
66 | 972.5 | 237 | 474 | 711 | 947 | 313.314 | 313.314 | 313.314 | 312.9835 | 313.231375 | 762.992 | 6.583007
65 | 977.5 | 234 | 469 | 705 | 940 | 309.348 | 310.009 | 310.67 | 310.67 | 310.17425 | 748.1711 | 6.483264
64 | 982.5 | 230 | 459 | 689 | 919 | 304.06 | 303.399 | 303.6193 | 303.7295 | 303.702 | 717.2733 | 6.383522
63 | 987.5 | 227 | 453 | 679 | 906 | 300.094 | 299.433 | 299.2127 | 299.433 | 299.5432 | 697.7636 | 6.283779
62 | 992.5 | 224 | 448 | 673 | 898 | 296.128 | 296.128 | 296.5687 | 296.789 | 296.4034 | 683.2126 | 6.184037
61 | 997.5 | 220 | 441 | 662 | 884 | 290.84 | 291.501 | 291.7213 | 292.162 | 291.5561 | 661.049 | 6.084294
60 | 1002.5 | 219 | 436 | 655 | 873 | 289.518 | 288.196 | 288.6367 | 288.5265 | 288.7193 | 648.2478 | 5.984552
59 | 1007.5 | 215 | 431 | 647 | 862 | 284.23 | 284.891 | 285.1113 | 284.891 | 284.7808 | 630.6828 | 5.884809
58 | 1012.5 | 213 | 427 | 640 | 853 | 281.586 | 282.247 | 282.0267 | 281.9165 | 281.944 | 618.1805 | 5.785067
57 | 1017.5 | 210 | 420 | 631 | 841 | 277.62 | 277.62 | 278.0607 | 277.9505 | 277.8128 | 600.1972 | 5.685324
56 | 1022.5 | 207 | 414 | 622 | 829 | 273.654 | 273.654 | 274.0947 | 273.9845 | 273.8468 | 583.1829 | 5.585582
55 | 1027.5 | 204 | 408 | 612 | 816 | 269.688 | 269.688 | 269.688 | 269.688 | 269.688 | 565.6043 | 5.485839
54 | 1032.5 | 201 | 401 | 604 | 805 | 265.722 | 265.061 | 266.1627 | 266.0525 | 265.7495 | 549.205 | 5.386097
53 | 1037.5 | 198 | 396 | 595 | 794 | 261.756 | 261.756 | 262.1967 | 262.417 | 262.0314 | 533.9446 | 5.286354
52 | 1042.5 | 195 | 389 | 585 | 781 | 257.79 | 257.129 | 257.79 | 258.1205 | 257.707375 | 516.4677 | 5.186612
51 | 1047.5 | 193 | 384 | 575 | 767 | 255.146 | 253.824 | 253.3833 | 253.4935 | 253.9617 | 501.5635 | 5.086869
50 | 1052.5 | 189 | 377 | 566 | 755 | 249.858 | 249.197 | 249.4173 | 249.5275 | 249.5 | 484.0948 | 4.987127
49 | 1057.5 | 185 | 371 | 555 | 740 | 244.57 | 245.231 | 244.57 | 244.57 | 244.73525 | 465.7818 | 4.887384
48 | 1062.5 | 183 | 365 | 548 | 731 | 241.926 | 241.265 | 241.4853 | 241.5955 | 241.568 | 453.8038 | 4.787641
47 | 1067.5 | 179 | 358 | 537 | 718 | 236.638 | 236.638 | 236.638 | 237.299 | 236.80325 | 436.0786 | 4.687899
46 | 1072.5 | 176 | 352 | 529 | 705 | 232.672 | 232.672 | 233.1127 | 233.0025 | 232.8648 | 421.6937 | 4.588156
45 | 1077.5 | 173 | 346 | 520 | 694 | 228.706 | 228.706 | 229.1467 | 229.367 | 228.9814 | 407.7462 | 4.488414
44 | 1082.5 | 170 | 339 | 509 | 679 | 224.74 | 224.079 | 224.2993 | 224.4095 | 224.382 | 391.5303 | 4.388671
43 | 1087.5 | 166 | 331 | 497 | 664 | 219.452 | 218.791 | 219.0113 | 219.452 | 219.1766 | 373.575 | 4.288929
42 | 1092.5 | 163 | 324 | 488 | 652 | 215.486 | 214.164 | 215.0453 | 215.486 | 215.0453 | 359.6247 | 4.189186
41 | 1097.5 | 160 | 319 | 478 | 638 | 211.52 | 210.859 | 210.6387 | 210.859 | 210.9692 | 346.1206 | 4.089444
40 | 1102.5 | 156 | 312 | 469 | 626 | 206.232 | 206.232 | 206.6727 | 206.893 | 206.5074 | 331.6353 | 3.989701
39 | 1107.5 | 154 | 308 | 462 | 616 | 203.588 | 203.588 | 203.588 | 203.588 | 203.588 | 322.3249 | 3.889959
38 | 1112.5 | 150 | 299 | 450 | 601 | 198.3 | 197.639 | 198.3 | 198.6305 | 198.217375 | 305.5434 | 3.790216
37 | 1117.5 | 147 | 294 | 441 | 589 | 194.334 | 194.334 | 194.334 | 194.6645 | 194.416625 | 293.9384 | 3.690474
36 | 1122.5 | 144 | 288 | 433 | 577 | 190.368 | 190.368 | 190.8087 | 190.6985 | 190.5608 | 282.3947 | 3.590731
35 | 1127.5 | 141 | 282 | 422 | 564 | 186.402 | 186.402 | 185.9613 | 186.402 | 186.2918 | 269.884 | 3.490989
34 | 1132.5 | 138 | 276 | 414 | 553 | 182.436 | 182.436 | 182.436 | 182.7665 | 182.518625 | 259.0621 | 3.391246
33 | 1137.5 | 134 | 271 | 406 | 541 | 177.148 | 179.131 | 178.9107 | 178.8005 | 178.4975 | 247.773 | 3.291503
32 | 1142.5 | 132 | 263 | 397 | 528 | 174.504 | 173.843 | 174.9447 | 174.504 | 174.4489 | 236.6606 | 3.191761
31 | 1147.5 | 128 | 256 | 384 | 512 | 169.216 | 169.216 | 169.216 | 169.216 | 169.216 | 222.6754 | 3.092018
30 | 1152.5 | 125 | 251 | 376 | 502 | 165.25 | 165.911 | 165.6907 | 165.911 | 165.6907 | 213.4939 | 2.992276
29 | 1157.5 | 121 | 243 | 365 | 488 | 159.962 | 160.623 | 160.8433 | 161.284 | 160.6781 | 200.7718 | 2.892533
28 | 1162.5 | 118 | 238 | 354 | 474 | 155.996 | 157.318 | 155.996 | 156.657 | 156.49175 | 190.4462 | 2.792791
27 | 1167.5 | 116 | 232 | 349 | 466 | 153.352 | 153.352 | 153.7927 | 154.013 | 153.6274 | 183.5384 | 2.693048
26 | 1172.5 | 112 | 224 | 336 | 450 | 148.064 | 148.064 | 148.064 | 148.725 | 148.22925 | 170.8666 | 2.593306
25 | 1177.5 | 109 | 218 | 327 | 436 | 144.098 | 144.098 | 144.098 | 144.098 | 144.098 | 161.475 | 2.493563
24 | 1182.5 | 106 | 212 | 318 | 425 | 140.132 | 140.132 | 140.132 | 140.4625 | 140.214625 | 152.8889 | 2.393821
23 | 1187.5 | 103 | 206 | 307 | 410 | 136.166 | 136.166 | 135.2847 | 135.505 | 135.7804 | 143.3718 | 2.294078
22 | 1192.5 | 98 | 196 | 295 | 395 | 129.556 | 129.556 | 129.9967 | 130.5475 | 129.914 | 131.2507 | 2.194336
21 | 1197.5 | 96 | 192 | 286 | 383 | 126.912 | 126.912 | 126.0307 | 126.5815 | 126.609 | 124.6576 | 2.094593
20 | 1202.5 | 92 | 184 | 275 | 368 | 121.624 | 121.624 | 121.1833 | 121.624 | 121.5138 | 114.8262 | 1.994851
19 | 1207.5 | 88 | 176 | 265 | 355 | 116.336 | 116.336 | 116.7767 | 117.3275 | 116.694 | 105.8978 | 1.895108
18 | 1212.5 | 85 | 172 | 256 | 343 | 112.37 | 113.692 | 112.8107 | 113.3615 | 113.0585 | 99.40225 | 1.795366
17 | 1217.5 | 82 | 165 | 246 | 330 | 108.404 | 109.065 | 108.404 | 109.065 | 108.7345 | 91.94417 | 1.695623
16 | 1222.5 | 80 | 158 | 238 | 317 | 105.76 | 104.438 | 104.8787 | 104.7685 | 104.9613 | 85.67375 | 1.59588
15 | 1227.5 | 74 | 151 | 227 | 302 | 97.828 | 99.811 | 100.0313 | 99.811 | 99.37033 | 76.7897 | 1.496138
14 | 1232.5 | 71 | 144 | 215 | 288 | 93.862 | 95.184 | 94.74333 | 95.184 | 94.74333 | 69.80504 | 1.396395
13 | 1237.5 | 70 | 138 | 208 | 277 | 92.54 | 91.218 | 91.65867 | 91.5485 | 91.74129 | 65.45143 | 1.296653
12 | 1242.5 | 65 | 130 | 198 | 264 | 85.93 | 85.93 | 87.252 | 87.252 | 86.591 | 58.30892 | 1.19691
11 | 1247.5 | 62 | 125 | 188 | 250 | 81.964 | 82.625 | 82.84533 | 82.625 | 82.51483 | 52.94848 | 1.097168
10 | 1252.5 | 59 | 119 | 181 | 242 | 77.998 | 78.659 | 79.76067 | 79.981 | 79.09967 | 48.65626 | 0.9974253
9 | 1257.5 | 59 | 117 | 177 | 237 | 77.998 | 77.337 | 77.998 | 78.3285 | 77.915375 | 47.21019 | 0.8976828
8 | 1262.5 | 56 | 112 | 171 | 229 | 74.032 | 74.032 | 75.354 | 75.6845 | 74.775625 | 43.482 | 0.7979402
7 | 1267.5 | 54 | 109 | 164 | 220 | 71.388 | 72.049 | 72.26933 | 72.71 | 72.10408 | 40.43051 | 0.6981977
6 | 1272.5 | 53 | 106 | 160 | 212 | 70.066 | 70.066 | 70.50667 | 70.066 | 70.17617 | 38.29735 | 0.5984552
5 | 1277.5 | 51 | 101 | 156 | 206 | 67.422 | 66.761 | 68.744 | 68.083 | 67.7525 | 35.69769 | 0.4987127
4 | 1282.5 | 49 | 98 | 148 | 199 | 64.778 | 64.778 | 65.21867 | 65.7695 | 65.13604 | 32.99379 | 0.3989701
3 | 1287.5 | 47 | 95 | 145 | 196 | 62.134 | 62.795 | 63.89667 | 64.778 | 63.40092 | 31.25939 | 0.2992276
2 | 1292.5 | 45 | 95 | 144 | 192 | 59.49 | 62.795 | 63.456 | 63.456 | 62.29925 | 30.18249 | 0.1994851
1 | 1297.5 | 47 | 87 |  |  | 62.134 | 57.507 |  |  | 59.8205 | 27.82848 | 0.09974253
0 | 1302.5 | 44 |  | 139 | 188 | 58.168 |  | 61.25267 | 62.134 | 60.51822 | 28.48143 | 0