## Med 1
Determinação do Módulo de Young do Aço.
Dados
L | 66.1 | Comprimento do fio (cm)
m | 1.881331 | Densidade linear do fio (g/m)
r | 0.2775 | Raio do Fio (mm)
R | 3.5 | Raio do Eixo (mm)
a | 10 | Varaição de ângulo de cada tracionada (graus)
| Tempo | Freqüências (Hz) |  |  |  |  | Velocidades (m/s) | [5 empty] | Tensão | Deformação
| (ms) | 1 | 2 | 3 | 4 | 5 | 1 | 2 | 3 | 4 | 5 | Média | (MPa) | (mm/m)
1 | 3.1 | 67 | 136 | 205 |  |  | 88.574 | 89.896 | 90.33667 |  |  | 89.60222 | 62.43484 | 0.9974253
2 | 8.3 | 99 | 199 | 299 | 400 |  | 130.878 | 131.539 | 131.7593 | 132.2 |  | 131.5941 | 134.6673 | 1.994851
3 | 12.1 | 141 | 284 | 427 | 569 | 715 | 186.402 | 187.724 | 188.1647 | 188.0545 | 189.046 | 187.8782 | 274.5 | 2.992276
4 | 15.1 | 155 | 311 | 468 | 623 | 782 | 204.91 | 205.571 | 206.232 | 205.9015 | 206.7608 | 205.87506 | 329.6074 | 3.989701
5 | 17.4 | 168 | 335 | 503 | 672 | 842 | 222.096 | 221.435 | 221.6553 | 222.096 | 222.6248 | 221.9814 | 383.1976 | 4.987127
6 | 20.2 |  | 366 | 549 | 732 | 919 |  | 241.926 | 241.926 | 241.926 | 242.9836 | 242.1904 | 456.1454 | 5.984552
7 | 23 | 197 | 394 | 592 | 790 | 988 | 260.434 | 260.434 | 260.8747 | 261.095 | 261.2272 | 260.813 | 528.9905 | 6.981977
8 | 26.3 | 218 | 437 | 657 | 875 | 1096 | 288.196 | 288.857 | 289.518 | 289.1875 | 289.7824 | 289.10818 | 649.9953 | 7.979402
9 | 29.5 |  | 465 | 699 | 932 | 1165 |  | 307.365 | 308.026 | 308.026 | 308.026 | 307.86075 | 737.052 | 8.976828
10 | 32 | 251 | 505 | 759 | 1012 | 1266 | 331.822 | 333.805 | 334.466 | 334.466 | 334.7304 | 333.85788 | 866.7877 | 9.974253
11 | 35 | 270 | 541 | 812 | 1082 | 1355 | 356.94 | 357.601 | 357.8213 | 357.601 | 358.262 | 357.6451 | 994.7042 | 10.97168
12 | 38.8 | 287 | 576 | 864 | 1152 | 1440 | 379.414 | 380.736 | 380.736 | 380.736 | 380.736 | 380.4716 | 1125.729 | 11.9691
13 | 42.3 | 307 | 615 | 922 | 1231 |  | 405.854 | 406.515 | 406.2947 | 406.8455 |  | 406.3773 | 1284.246 | 12.96653
14 | 47 | 318 | 639 | 958 | 1278 | 1599 | 420.396 | 422.379 | 422.1587 | 422.379 | 422.7756 | 422.0177 | 1385.003 | 13.96395
15 | 49.6 | 333 | 667 | 1000 | 1335 | 1669 | 440.226 | 440.887 | 440.6667 | 441.2175 | 441.2836 | 440.8562 | 1511.413 | 14.96138
16 | 52.8 | 347 | 696 | 1044 | 1392 | 1741 | 458.734 | 460.056 | 460.056 | 460.056 | 460.3204 | 459.84448 | 1644.415 | 15.9588
17 | 56.5 | 359 | 719 | 1077 | 1438 | 1797 | 474.598 | 475.259 | 474.598 | 475.259 | 475.1268 | 474.96816 | 1754.359 | 16.95623
18 | 62 | 374 | 749 | 1124 | 1499 | 1875 | 494.428 | 495.089 | 495.3093 | 495.4195 | 495.75 | 495.1992 | 1906.994 | 17.95366
19 | 67.6 | 387 | 774 | 1162 | 1549 | 1938 | 511.614 | 511.614 | 512.0547 | 511.9445 | 512.4072 | 511.9269 | 2038.005 | 18.95108
20 | 72.3 | 397 | 794 | 1191 | 1589 | 1987 | 524.834 | 524.834 | 524.834 | 525.1645 | 525.3628 | 525.00586 | 2143.472 | 19.94851

## Med 2
Determinação do Módulo de Young do Aço.
Dados
L | 66.1 | Comprimento do fio (cm)
m | 1.881331 | Densidade linear do fio (g/m)
r | 0.2775 | Raio do Fio (mm)
R | 3.5 | Raio do Eixo (mm)
a | 5 | Varaição de ângulo de cada tracionada (graus)
| Tempo | Freqüências (Hz) |  |  |  |  | Velocidades (m/s) | [5 empty] | Tensão | Deformação
| (ms) | 1 | 2 | 3 | 4 | 5 | 1 | 2 | 3 | 4 | 5 | Média | (MPa) | (mm/m)
1 | 4.5 | 54 | 109 | 165 | 221 | 280 | 71.388 | 72.049 | 72.71 | 73.0405 | 74.032 | 72.6439 | 41.03815 | 0.4987127
2 | 10.15 | 70 | 142 | 213 | 287 |  | 92.54 | 93.862 | 93.862 | 94.8535 |  | 93.779375 | 68.39181 | 0.9974253
3 | 15 | 86 | 173 | 261 | 349 | 442 | 113.692 | 114.353 | 115.014 | 115.3445 | 116.8648 | 115.05366 | 102.9415 | 1.496138
4 | 19.25 | 108 | 217 | 326 | 438 | 543 | 142.776 | 143.437 | 143.6573 | 144.759 | 143.5692 | 143.6397 | 160.4495 | 1.994851
5 | 23.4 | 127 | 253 | 382 | 510 | 636 | 167.894 | 167.233 | 168.3347 | 168.555 | 168.1584 | 168.035 | 219.5781 | 2.493563
6 | 28.32 | 143 | 288 | 434 | 579 | 726 | 189.046 | 190.368 | 191.2493 | 191.3595 | 191.9544 | 190.7954 | 283.0906 | 2.992276
7 | 32.74 | 165 | 330 | 497 | 662 | 831 | 218.13 | 218.13 | 219.0113 | 218.791 | 219.7164 | 218.7557 | 372.1418 | 3.490989
8 | 36.8 | 182 | 366 | 548 | 732 | 917 | 240.604 | 241.926 | 241.4853 | 241.926 | 242.4548 | 241.6792 | 454.2219 | 3.989701
9 | 41.5 | 192 | 384 | 577 | 769 | 963 | 253.824 | 253.824 | 254.2647 | 254.1545 | 254.6172 | 254.1369 | 502.2556 | 4.488414
10 | 46.1 | 202 | 405 | 609 | 812 | 1016 | 267.044 | 267.705 | 268.366 | 268.366 | 268.6304 | 268.02228 | 558.639 | 4.987127
11 | 50.9 | 214 | 428 | 643 | 858 | 1073 | 282.908 | 282.908 | 283.3487 | 283.569 | 283.7012 | 283.287 | 624.0835 | 5.485839
12 | 54.8 | 225 | 450 | 676 | 901 | 1126 | 297.45 | 297.45 | 297.8907 | 297.7805 | 297.7144 | 297.6571 | 689.0044 | 5.984552
13 | 61.4 | 237 | 474 | 711 | 948 | 1189 | 313.314 | 313.314 | 313.314 | 313.314 | 314.3716 | 313.52552 | 764.4256 | 6.483264
14 | 65.4 | 246 | 491 | 738 | 984 | 1232 | 325.212 | 324.551 | 325.212 | 325.212 | 325.7408 | 325.18556 | 822.341 | 6.981977
15 | 70 | 255 | 511 | 768 | 1024 | 1281 | 337.11 | 337.771 | 338.432 | 338.432 | 338.6964 | 338.08828 | 888.8934 | 7.48069
16 | 75.5 | 265 | 532 | 798 | 1064 | 1330 | 350.33 | 351.652 | 351.652 | 351.652 | 351.652 | 351.3876 | 960.2014 | 7.979402
17 | 80.52 | 276 | 554 | 832 | 1109 | 1388 | 364.872 | 366.194 | 366.6347 | 366.5245 | 366.9872 | 366.2425 | 1043.102 | 8.478115
18 | 85.7 | 286 | 572 | 859 | 1146 | 1433 | 378.092 | 378.092 | 378.5327 | 378.753 | 378.8852 | 378.471 | 1113.922 | 8.976828
19 | 91.21 | 295 | 590 | 886 | 1182 | 1479 | 389.99 | 389.99 | 390.4307 | 390.651 | 391.0476 | 390.4219 | 1185.38 | 9.47554
20 | 95.8 | 305 | 610 | 916 | 1221 | 1528 | 403.21 | 403.21 | 403.6507 | 403.5405 | 404.0032 | 403.5229 | 1266.268 | 9.974253
21 | 100 | 312 | 626 | 939 | 1253 | 1567 | 412.464 | 413.786 | 413.786 | 414.1165 | 414.3148 | 413.69346 | 1330.904 | 10.47297
22 | 104.5 | 320 | 643 | 964 | 1287 | 1610 | 423.04 | 425.023 | 424.8027 | 425.3535 | 425.684 | 424.7806 | 1403.198 | 10.97168
23 | 111.3 | 326 | 653 | 981 | 1308 | 1637 | 430.972 | 431.633 | 432.294 | 432.294 | 432.8228 | 432.00316 | 1451.32 | 11.47039
24 | 116.6 | 333 | 667 | 1000 | 1334 |  | 440.226 | 440.887 | 440.6667 | 440.887 |  | 440.6667 | 1510.114 | 11.9691
25 | 1 | 339 | 678 | 1018 | 1359 | 1700 | 448.158 | 448.158 | 448.5987 | 449.1495 | 449.48 | 448.7088 | 1565.737 | 12.46782
26 | 6.4 | 347 | 693 | 1041 | 1388 | 1737 | 458.734 | 458.073 | 458.734 | 458.734 | 459.2628 | 458.70756 | 1636.294 | 12.96653
27 | 11.5 | 351 | 702 | 1054 | 1406 | 1758 | 464.022 | 464.022 | 464.4627 | 464.683 | 464.8152 | 464.401 | 1677.165 | 13.46524
28 | 16.4 | 357 | 716 | 1074 | 1431 | 1791 | 471.954 | 473.276 | 473.276 | 472.9455 | 473.5404 | 472.99838 | 1739.838 | 13.96395
29 | 21.6 | 365 | 730 | 1095 | 1460 | 1827 | 482.53 | 482.53 | 482.53 | 482.53 | 483.0588 | 482.63576 | 1811.459 | 14.46267
30 | 26.7 | 368 | 737 | 1104 | 1473 | 1843 | 486.496 | 487.157 | 486.496 | 486.8265 | 487.2892 | 486.85294 | 1843.253 | 14.96138
31 | 31.8 | 371 | 743 | 1114 | 1487 | 1860 | 490.462 | 491.123 | 490.9027 | 491.4535 | 491.784 | 491.145 | 1875.897 | 15.46009
32 | 36.89 | 376 | 753 | 1130 | 1507 | 1885 | 497.072 | 497.733 | 497.9533 | 498.0635 | 498.394 | 497.8432 | 1927.412 | 15.9588
33 | 42.5 | 381 | 765 | 1146 | 1529 | 1912 | 503.682 | 505.665 | 505.004 | 505.3345 | 505.5328 | 505.04366 | 1983.569 | 16.45752
34 | 48.5 | 387 | 776 | 1164 | 1552 | 1940 | 511.614 | 512.936 | 512.936 | 512.936 | 512.936 | 512.6716 | 2043.939 | 16.95623
35 | 53.1 | 391 | 783 | 1177 | 1568 | 1961 | 516.902 | 517.563 | 518.6647 | 518.224 | 518.4884 | 517.9684 | 2086.392 | 17.45494
36 | 58 | 395 | 790 | 1185 | 1580 | 1977 | 522.19 | 522.19 | 522.19 | 522.19 | 522.7188 | 522.29576 | 2121.399 | 17.95366
37 | 64 | 399 | 799 | 1198 | 1598 | 1998 | 527.478 | 528.139 | 527.9187 | 528.139 | 528.2712 | 527.9892 | 2167.901 | 18.45237

## Med 3
Determinação do Módulo de Young do Aço.
Dados
L | 66.1 | Comprimento do fio (cm)
m | 1.881331 | Densidade linear do fio (g/m)
r | 0.2775 | Raio do Fio (mm)
R | 3.5 | Raio do Eixo (mm)
a | 5 | Varaição de ângulo de cada tracionada (graus)
| Tempo | Freqüências (Hz) |  |  |  |  | Velocidades (m/s) | [5 empty] | Tensão | Deformação
| (ms) | 1 | 2 | 3 | 4 | 5 | 1 | 2 | 3 | 4 | 5 | Média | (MPa) | (mm/m)
1 | 3.7 | 78 | 157 | 238 | 319 | 404 | 103.116 | 103.777 | 104.8787 | 105.4295 | 106.8176 | 104.8038 | 85.41677 | 0.4987127
2 | 9.3 | 86 | 173 | 259 | 348 | 435 | 113.692 | 114.353 | 114.1327 | 115.014 | 115.014 | 114.4411 | 101.8483 | 0.9974253
3 | 12.7 | 92 | 187 | 281 | 375 | 472 | 121.624 | 123.607 | 123.8273 | 123.9375 | 124.7968 | 123.5585 | 118.723 | 1.496138
4 | 16.3 | 100 | 202 | 304 | 406 | 510 | 132.2 | 133.522 | 133.9627 | 134.183 | 134.844 | 133.7423 | 139.1 | 1.994851
5 | 19.8 | 110 | 222 | 334 | 445 | 556 | 145.42 | 146.742 | 147.1827 | 147.0725 | 147.0064 | 146.6847 | 167.3244 | 2.493563
6 | 23.8 | 127 | 256 | 385 | 514 | 646 | 167.894 | 169.216 | 169.6567 | 169.877 | 170.8024 | 169.4892 | 223.3951 | 2.992276
7 | 27.4 | 146 | 294 | 441 | 588 | 739 | 193.012 | 194.334 | 194.334 | 194.334 | 195.3916 | 194.28112 | 293.5288 | 3.490989
8 | 40.1 | 161 | 322 | 485 | 646 | 810 | 212.842 | 212.842 | 213.7233 | 213.503 | 214.164 | 213.4149 | 354.192 | 3.989701
9 | 44 | 175 | 353 | 529 | 707 | 885 | 231.35 | 233.333 | 233.1127 | 233.6635 | 233.994 | 233.0906 | 422.5121 | 4.488414
10 | 56.4 | 191 | 383 | 575 | 767 | 961 | 252.502 | 253.163 | 253.3833 | 253.4935 | 254.0884 | 253.326 | 499.0558 | 4.987127
11 | 59.18 | 204 | 410 | 615 | 822 | 1029 | 269.688 | 271.01 | 271.01 | 271.671 | 272.0676 | 271.08932 | 571.4974 | 5.485839
12 | 62.8 | 215 | 431 | 647 | 864 | 1080 | 284.23 | 284.891 | 285.1113 | 285.552 | 285.552 | 285.0673 | 631.9521 | 5.984552
13 | 65.8 | 225 | 450 | 676 | 901 | 1127 | 297.45 | 297.45 | 297.8907 | 297.7805 | 297.9788 | 297.71 | 689.2492 | 6.483264
14 | 77 | 238 | 477 | 716 | 956 | 1196 | 314.636 | 315.297 | 315.5173 | 315.958 | 316.2224 | 315.5261 | 774.2125 | 6.981977
15 | 80.8 | 248 | 496 | 745 | 994 | 1244 | 327.856 | 327.856 | 328.2967 | 328.517 | 328.9136 | 328.2879 | 838.1063 | 7.48069
16 | 84.5 | 257 | 515 | 772 | 1029 | 1287 | 339.754 | 340.415 | 340.1947 | 340.0845 | 340.2828 | 340.1462 | 899.7476 | 7.979402
17 | 88.5 | 267 | 536 | 804 | 1072 | 1342 | 352.974 | 354.296 | 354.296 | 354.296 | 354.8248 | 354.13736 | 975.2882 | 8.478115
18 | 91.7 | 276 | 554 | 831 | 1109 | 1388 | 364.872 | 366.194 | 366.194 | 366.5245 | 366.9872 | 366.15434 | 1042.6 | 8.976828
19 | 95.45 | 286 | 572 | 858 | 1145 | 1433 | 378.092 | 378.092 | 378.092 | 378.4225 | 378.8852 | 378.31674 | 1113.014 | 9.47554
20 | 98.3 | 296 | 593 | 890 | 1188 | 1486 | 391.312 | 391.973 | 392.1933 | 392.634 | 392.8984 | 392.2021 | 1196.215 | 9.974253
21 | 101.9 | 305 | 611 | 917 | 1224 | 1529 | 403.21 | 403.871 | 404.0913 | 404.532 | 404.2676 | 403.9944 | 1269.229 | 10.47297
22 | 105.5 | 310 | 623 | 934 | 1246 | 1558 | 409.82 | 411.803 | 411.5827 | 411.803 | 411.9352 | 411.3888 | 1316.116 | 10.97168
23 | 1.9 | 318 | 639 | 958 | 1278 | 1598 | 420.396 | 422.379 | 422.1587 | 422.379 | 422.5112 | 421.9648 | 1384.656 | 11.47039
24 | 5.7 | 328 | 657 | 986 | 1316 | 1645 | 433.616 | 434.277 | 434.4973 | 434.938 | 434.938 | 434.4533 | 1467.829 | 11.9691
25 | 9.6 | 336 | 673 | 1009 | 1347 | 1683 | 444.192 | 444.853 | 444.6327 | 445.1835 | 444.9852 | 444.7693 | 1538.364 | 12.46782
26 | 14.3 | 344 | 688 | 1032 | 1378 | 1722 | 454.768 | 454.768 | 454.768 | 455.429 | 455.2968 | 455.00596 | 1609.992 | 12.96653
27 | 16.8 | 352 | 704 | 1056 | 1410 | 1763 | 465.344 | 465.344 | 465.344 | 466.005 | 466.1372 | 465.63484 | 1686.089 | 13.46524
28 | 22.9 | 358 | 717 | 1076 | 1437 | 1796 | 473.276 | 473.937 | 474.1573 | 474.9285 | 474.8624 | 474.2322 | 1748.927 | 13.96395
29 | 29 | 362 | 725 | 1088 | 1453 | 1816 | 478.564 | 479.225 | 479.4453 | 480.2165 | 480.1504 | 479.5202 | 1788.148 | 14.46267
30 | 33.33 | 371 | 742 | 1114 | 1486 | 1858 | 490.462 | 490.462 | 490.9027 | 491.123 | 491.2552 | 490.841 | 1873.575 | 14.96138
31 | 37.9 | 375 | 751 | 1126 | 1502 | 1879 | 495.75 | 496.411 | 496.1907 | 496.411 | 496.8076 | 496.3141 | 1915.59 | 15.46009
32 | 42.25 | 381 | 762 | 1142 | 1524 | 1906 | 503.682 | 503.682 | 503.2413 | 503.682 | 503.9464 | 503.6467 | 1972.611 | 15.9588
33 | 49.6 | 384 | 771 | 1157 | 1542 | 1929 | 507.648 | 509.631 | 509.8513 | 509.631 | 510.0276 | 509.3578 | 2017.601 | 16.45752
34 | 54.6 | 389 | 780 | 1171 | 1561 | 1952 | 514.258 | 515.58 | 516.0207 | 515.9105 | 516.1088 | 515.5756 | 2067.16 | 16.95623
35 | 58.9 | 395 | 790 | 1185 | 1580 | 1976 | 522.19 | 522.19 | 522.19 | 522.19 | 522.4544 | 522.24288 | 2120.97 | 17.45494
36 | 63.4 | 400 | 800 | 1201 | 1600 | 2001 | 528.8 | 528.8 | 529.2407 | 528.8 | 529.0644 | 528.941 | 2175.725 | 17.95366
37 | 71.4 | 404 | 808 | 1213 | 1616 | 2021 | 534.088 | 534.088 | 534.5287 | 534.088 | 534.3524 | 534.229 | 2219.445 | 18.45237

## Med 4
Determinação do Módulo de Young do Aço.
Dados
L | 66.1 | Comprimento do fio (cm)
m | 1.881331 | Densidade linear do fio (g/m)
r | 0.2775 | Raio do Fio (mm)
R | 3.5 | Raio do Eixo (mm)
a | 5 | Varaição de ângulo de cada tracionada (graus)
| Tempo | Freqüências (Hz) |  |  |  |  | Velocidades (m/s) | [5 empty] | Tensão | Deformação
| (ms) | 1 | 2 | 3 | 4 | 5 | 1 | 2 | 3 | 4 | 5 | Média | (MPa) | (mm/m)
1 | 8.9 | 59 | 119 | 180 | 243 |  | 77.998 | 78.659 | 79.32 | 80.3115 |  | 79.072125 | 48.62239 | 0.4987127
2 | 12.6 | 77 | 155 | 233 | 311 |  | 101.794 | 102.455 | 102.6753 | 102.7855 |  | 102.4275 | 81.58724 | 0.9974253
3 | 19.28 | 90 | 181 | 273 | 363 | 456 | 118.98 | 119.641 | 120.302 | 119.9715 | 120.5664 | 119.89218 | 111.7818 | 1.496138
4 | 21.54 | 99 | 199 | 300 | 400 | 502 | 130.878 | 131.539 | 132.2 | 132.2 | 132.7288 | 131.90916 | 135.313 | 1.994851
5 | 28.12 | 108 | 218 | 326 | 438 | 547 | 142.776 | 144.098 | 143.6573 | 144.759 | 144.6268 | 143.9834 | 161.2183 | 2.493563
6 | 32.81 | 118 | 239 |  |  |  | 155.996 | 157.979 |  |  |  | 156.9875 | 191.6548 | 2.992276
7 | 38.94 | 126 | 254 | 382 | 508 | 639 | 166.572 | 167.894 | 168.3347 | 167.894 | 168.9516 | 167.9293 | 219.3018 | 3.490989
8 | 42.81 | 134 | 268 | 404 | 540 | 677 | 177.148 | 177.148 | 178.0293 | 178.47 | 178.9988 | 177.9588 | 246.2796 | 3.989701
9 | 45.34 | 142 | 286 | 430 | 574 | 720 | 187.724 | 189.046 | 189.4867 | 189.707 | 190.368 | 189.2663 | 278.5712 | 4.488414
10 | 47.69 | 148 | 297 | 447 | 596 | 747 | 195.656 | 196.317 | 196.978 | 196.978 | 197.5068 | 196.68716 | 300.8441 | 4.987127
11 | 52.6 | 155 | 314 | 471 | 630 | 787 | 204.91 | 207.554 | 207.554 | 208.215 | 208.0828 | 207.26316 | 334.0671 | 5.485839
12 | 54.65 | 166 | 333 | 499 | 667 | 835 | 219.452 | 220.113 | 219.8927 | 220.4435 | 220.774 | 220.135 | 376.8494 | 5.984552
13 | 56.95 | 173 | 347 | 522 | 696 | 871 | 228.706 | 229.367 | 230.028 | 230.028 | 230.2924 | 229.68428 | 410.2532 | 6.483264
14 | 59.12 | 187 | 373 | 560 | 748 | 935 | 247.214 | 246.553 | 246.7733 | 247.214 | 247.214 | 246.9937 | 474.4179 | 6.981977
15 | 62.04 | 197 | 397 | 595 | 793 | 994 | 260.434 | 262.417 | 262.1967 | 262.0865 | 262.8136 | 261.9896 | 533.774 | 7.48069
16 | 64.03 | 209 | 420 | 629 | 839 | 1049 | 276.298 | 277.62 | 277.1793 | 277.2895 | 277.3556 | 277.1485 | 597.3302 | 7.979402
17 | 67.56 | 222 | 445 | 667 | 889 | 1112 | 293.484 | 294.145 | 293.9247 | 293.8145 | 294.0128 | 293.8762 | 671.6117 | 8.478115
18 | 70.54 |  | 463 | 694 | 927 | 1158 |  | 306.043 | 305.8227 | 306.3735 | 306.1752 | 306.1036 | 728.6623 | 8.976828
19 | 73.74 | 239 | 480 | 720 | 960 | 1201 | 315.958 | 317.28 | 317.28 | 317.28 | 317.5444 | 317.06848 | 781.7999 | 9.47554
20 | 77.08 | 250 | 502 | 755 | 1007 | 1259 | 330.5 | 331.822 | 332.7033 | 332.8135 | 332.8796 | 332.1437 | 857.9095 | 9.974253
21 | 80.42 | 261 | 522 | 785 | 1048 | 1310 | 345.042 | 345.042 | 345.9233 | 346.364 | 346.364 | 345.7471 | 929.6222 | 10.47297
22 | 83.75 | 271 | 543 | 815 | 1087 | 1360 | 358.262 | 358.923 | 359.1433 | 359.2535 | 359.584 | 359.0332 | 1002.44 | 10.97168
23 | 78.3 | 279 | 559 | 839 | 1119 | 1399 | 368.838 | 369.499 | 369.7193 | 369.8295 | 369.8956 | 369.5563 | 1062.064 | 11.47039
24 | 91.7 | 288 | 577 | 869 | 1156 | 1445 | 380.736 | 381.397 | 382.9393 | 382.058 | 382.058 | 381.8377 | 1133.828 | 11.9691
25 | 95.4 | 296 | 592 | 889 | 1186 | 1484 | 391.312 | 391.312 | 391.7527 | 391.973 | 392.3696 | 391.7439 | 1193.421 | 12.46782
26 | 99.1 | 304 | 609 | 914 | 1218 | 1525 | 401.888 | 402.549 | 402.7693 | 402.549 | 403.21 | 402.5931 | 1260.44 | 12.96653
27 | 10.398 | 312 | 625 | 939 | 1253 |  | 412.464 | 413.125 | 413.786 | 414.1165 |  | 413.372875 | 1328.842 | 13.46524
28 | 10.74 | 320 | 641 | 962 | 1282 | 1604 | 423.04 | 423.701 | 423.9213 | 423.701 | 424.0976 | 423.6922 | 1396.016 | 13.96395
29 | 11.092 | 325 | 650 | 975 | 1300 | 1625 | 429.65 | 429.65 | 429.65 | 429.65 | 429.65 | 429.65 | 1435.553 | 14.46267
30 | 11.427 | 332 | 664 | 997 | 1330 | 1663 | 438.904 | 438.904 | 439.3447 | 439.565 | 439.6972 | 439.283 | 1500.646 | 14.96138
31 | 11.771 | 337 | 676 | 1015 | 1354 | 1693 | 445.514 | 446.836 | 447.2767 | 447.497 | 447.6292 | 446.9506 | 1553.49 | 15.46009
32 | 12.167 | 346 | 692 | 1040 | 1386 | 1734 | 457.412 | 457.412 | 458.2933 | 458.073 | 458.4696 | 457.932 | 1630.765 | 15.9588
33 | 3.46 | 353 | 707 | 1062 | 1416 | 1771 | 466.666 | 467.327 | 467.988 | 467.988 | 468.2524 | 467.64428 | 1700.673 | 16.45752
34 | 9.28 | 361 | 723 | 1086 | 1447 | 1810 | 477.242 | 477.903 | 478.564 | 478.2335 | 478.564 | 478.1013 | 1777.581 | 16.95623
35 | 13.3 | 366 | 735 | 1103 | 1470 | 1838 | 483.852 | 485.835 | 486.0553 | 485.835 | 485.9672 | 485.5089 | 1833.09 | 17.45494
36 | 18.21 | 372 | 744 | 1118 | 1491 | 1865 | 491.784 | 491.784 | 492.6653 | 492.7755 | 493.106 | 492.423 | 1885.672 | 17.95366
37 | 22.66 | 379 | 759 | 1138 | 1517 | 1897 | 501.038 | 501.699 | 501.4787 | 501.3685 | 501.5668 | 501.4302 | 1955.287 | 18.45237
38 | 27.94 | 385 | 772 | 1158 | 1544 | 1931 | 508.97 | 510.292 | 510.292 | 510.292 | 510.5564 | 510.08048 | 2023.331 | 18.95108
39 | 38.09 | 393 | 788 | 1183 | 1576 | 1971 | 519.546 | 520.868 | 521.3087 | 520.868 | 521.1324 | 520.7446 | 2108.818 | 19.44979
40 | 43.27 | 399 | 799 | 1200 | 1600 | 2000 | 527.478 | 528.139 | 528.8 | 528.8 | 528.8 | 528.4034 | 2171.304 | 19.94851
41 | 49.29 | 404 | 807 | 1213 | 1617 | 2022 | 534.088 | 533.427 | 534.5287 | 534.4185 | 534.6168 | 534.2158 | 2219.335 | 20.44722

## Med 5
Determinação do Módulo de Young do Aço.
Dados
L | 66.1 | Comprimento do fio (cm)
m | 1.881331 | Densidade linear do fio (g/m)
r | 0.2775 | Raio do Fio (mm)
R | 3.5 | Raio do Eixo (mm)
a | 5 | Varaição de ângulo de cada tracionada (graus)
| Tempo | Freqüências (Hz) |  |  |  |  | Velocidades (m/s) | [5 empty] | Tensão | Deformação
| (ms) | 1 | 2 | 3 | 4 | 5 | 1 | 2 | 3 | 4 | 5 | Média | (MPa) | (mm/m)
1 | 2.7 | 66 | 135 | 202 | 271 |  | 87.252 | 89.235 | 89.01467 | 89.5655 |  | 88.76679 | 61.27601 | 0.4987127
2 | 10.77 | 83 | 163 | 248 | 329 | 413 | 109.726 | 107.743 | 109.2853 | 108.7345 | 109.1972 | 108.9372 | 92.2873 | 0.9974253
3 | 17.5 | 87 | 173 | 261 | 348 |  | 115.014 | 114.353 | 115.014 | 115.014 |  | 114.84875 | 102.5751 | 1.496138
4 | 20.8 | 90 | 179 | 271 | 359 | 450 | 118.98 | 118.319 | 119.4207 | 118.6495 | 118.98 | 118.8698 | 109.8836 | 1.994851
5 | 24.5 | 98 | 197 | 296 | 394 | 494 | 129.556 | 130.217 | 130.4373 | 130.217 | 130.6136 | 130.2082 | 131.8457 | 2.493563
6 | 28.29 | 104 | 209 | 315 | 421 | 526 | 137.488 | 138.149 | 138.81 | 139.1405 | 139.0744 | 138.53238 | 149.2423 | 2.992276
7 | 32.43 | 109 | 220 | 333 | 442 | 554 | 144.098 | 145.42 | 146.742 | 146.081 | 146.4776 | 145.76372 | 165.2298 | 3.490989
8 | 35.32 | 115 | 231 | 347 | 463 | 583 | 152.03 | 152.691 | 152.9113 | 153.0215 | 154.1452 | 152.9598 | 181.9467 | 3.989701
9 | 38.16 | 125 | 249 | 375 | 499 | 625 | 165.25 | 164.589 | 165.25 | 164.9195 | 165.25 | 165.0517 | 211.8505 | 4.488414
10 | 40.91 | 132 | 263 | 395 | 527 | 659 | 174.504 | 173.843 | 174.0633 | 174.1735 | 174.2396 | 174.1647 | 235.8901 | 4.987127
11 | 43.73 | 138 | 276 | 414 | 554 | 695 | 182.436 | 182.436 | 182.436 | 183.097 | 183.758 | 182.8326 | 259.9541 | 5.485839
12 | 47 | 145 | 291 | 437 | 581 | 731 | 191.69 | 192.351 | 192.5713 | 192.0205 | 193.2764 | 192.3818 | 287.8178 | 5.984552
13 | 50.84 | 157 | 314 | 471 | 630 | 789 | 207.554 | 207.554 | 207.554 | 208.215 | 208.6116 | 207.89772 | 336.1158 | 6.483264
14 | 54.12 | 166 | 333 | 500 | 666 | 836 | 219.452 | 220.113 | 220.3333 | 220.113 | 221.0384 | 220.2099 | 377.1059 | 6.981977
15 | 57.42 | 170 | 341 | 512 | 683 | 855 | 224.74 | 225.401 | 225.6213 | 225.7315 | 226.062 | 225.5112 | 395.4809 | 7.48069
16 | 60.18 | 176 | 353 | 531 | 708 | 886 | 232.672 | 233.333 | 233.994 | 233.994 | 234.2584 | 233.65028 | 424.5434 | 7.979402
17 | 63.75 | 188 | 376 | 566 | 754 | 943 | 248.536 | 248.536 | 249.4173 | 249.197 | 249.3292 | 249.0031 | 482.1687 | 8.478115
18 | 67.01 | 201 | 404 | 606 | 809 | 1010 | 265.722 | 267.044 | 267.044 | 267.3745 | 267.044 | 266.8457 | 553.7451 | 8.976828
19 | 69.79 | 210 | 421 | 633 | 845 | 1055 | 277.62 | 278.281 | 278.942 | 279.2725 | 278.942 | 278.6115 | 603.6532 | 9.47554
20 | 72.51 | 218 | 437 | 655 | 874 | 1091 | 288.196 | 288.857 | 288.6367 | 288.857 | 288.4604 | 288.6014 | 647.7186 | 9.974253
21 | 75.64 | 230 | 461 | 691 | 922 | 1152 | 304.06 | 304.721 | 304.5007 | 304.721 | 304.5888 | 304.5183 | 721.1344 | 10.47297
22 | 78.99 | 240 | 481 | 721 | 970 | 1204 | 317.28 | 317.941 | 317.7207 | 320.585 | 318.3376 | 318.3729 | 788.2455 | 10.97168
23 | 82.06 | 248 | 495 | 743 | 992 | 1239 | 327.856 | 327.195 | 327.4153 | 327.856 | 327.5916 | 327.5828 | 834.5101 | 11.47039
24 | 85.74 | 256 | 512 | 769 | 1025 |  | 338.432 | 338.432 | 338.8727 | 338.7625 |  | 338.6248 | 891.7168 | 11.9691
25 | 89.26 | 265 | 532 | 797 | 1063 | 1329 | 350.33 | 351.652 | 351.2113 | 351.3215 | 351.3876 | 351.1805 | 959.0698 | 12.46782
26 | 96.52 | 270 | 541 | 814 | 1085 | 1358 | 356.94 | 357.601 | 358.7027 | 358.5925 | 359.0552 | 358.1783 | 997.6723 | 12.96653
27 | 99.55 | 279 | 558 | 838 | 1118 | 1399 | 368.838 | 368.838 | 369.2787 | 369.499 | 369.8956 | 369.2699 | 1060.418 | 13.46524
28 | 102.36 | 287 | 576 | 864 | 1153 | 1441 | 379.414 | 380.736 | 380.736 | 381.0665 | 381.0004 | 380.59058 | 1126.433 | 13.96395
29 | 106.27 | 295 | 592 | 887 | 1183 | 1480 | 389.99 | 391.312 | 390.8713 | 390.9815 | 391.312 | 390.8934 | 1188.245 | 14.46267
30 | 108.71 | 303 | 607 | 911 | 1215 | 1519 | 400.566 | 401.227 | 401.4473 | 401.5575 | 401.6236 | 401.2843 | 1252.258 | 14.96138
31 | 112.08 | 310 | 622 | 934 | 1245 | 1557 | 409.82 | 411.142 | 411.5827 | 411.4725 | 411.6708 | 411.1376 | 1314.51 | 15.46009
32 | 114.87 | 318 | 639 | 957 | 1278 | 1597 | 420.396 | 422.379 | 421.718 | 422.379 | 422.2468 | 421.82376 | 1383.731 | 15.9588
33 | 117.32 | 325 | 652 | 977 | 1303 | 1631 | 429.65 | 430.972 | 430.5313 | 430.6415 | 431.2364 | 430.6062 | 1441.95 | 16.45752
34 | 119.97 | 332 | 665 | 997 | 1331 | 1674 | 438.904 | 439.565 | 439.3447 | 439.8955 | 442.6056 | 440.063 | 1505.98 | 16.95623
35 | 2.9 | 337 | 675 | 1012 | 1351 | 1690 | 445.514 | 446.175 | 445.9547 | 446.5055 | 446.836 | 446.197 | 1548.256 | 17.45494
36 | 4.24 | 342 | 687 | 1029 | 1373 | 1716 | 452.124 | 454.107 | 453.446 | 453.7765 | 453.7104 | 453.43278 | 1598.878 | 17.95366
37 | 6.77 | 350 | 697 | 1047 | 1396 | 1746 | 462.7 | 460.717 | 461.378 | 461.378 | 461.6424 | 461.56308 | 1656.729 | 18.45237
38 | 9.86 | 356 | 711 | 1067 | 1424 | 1780 | 470.632 | 469.971 | 470.1913 | 470.632 | 470.632 | 470.4117 | 1720.86 | 18.95108
39 | 13.08 | 360 | 721 | 1081 | 1442 | 1802 | 475.92 | 476.581 | 476.3607 | 476.581 | 476.4488 | 476.3783 | 1764.791 | 19.44979
40 | 17.03 | 365 | 729 | 1094 | 1461 | 1826 | 482.53 | 481.869 | 482.0893 | 482.8605 | 482.7944 | 482.4286 | 1809.904 | 19.94851
41 | 21.67 | 369 | 737 | 1107 | 1477 | 1846 | 487.818 | 487.157 | 487.818 | 488.1485 | 488.0824 | 487.80478 | 1850.468 | 20.44722
42 | 25.98 | 375 | 750 | 1124 | 1500 | 1875 | 495.75 | 495.75 | 495.3093 | 495.75 | 495.75 | 495.6619 | 1910.559 | 20.94593
43 | 35.88 | 381 | 763 | 1143 | 1526 | 1908 | 503.682 | 504.343 | 503.682 | 504.343 | 504.4752 | 504.10504 | 1976.203 | 21.44464
44 | 40.98 | 387 | 775 | 1161 | 1549 | 1937 | 511.614 | 512.275 | 511.614 | 511.9445 | 512.1428 | 511.91806 | 2037.935 | 21.94336
45 | 47.85 | 393 | 786 | 1179 | 1571 | 1966 | 519.546 | 519.546 | 519.546 | 519.2155 | 519.8104 | 519.53278 | 2099.014 | 22.44207
46 | 53.48 | 396 | 793 | 1190 | 1587 | 1984 | 523.512 | 524.173 | 524.3933 | 524.5035 | 524.5696 | 524.2303 | 2137.143 | 22.94078
47 | 58.76 | 401 | 803 | 1205 | 1607 | 2009 | 530.122 | 530.783 | 531.0033 | 531.1135 | 531.1796 | 530.8403 | 2191.378 | 23.43949
48 | 63.61 | 404 | 808 | 1214 | 1619 | 2025 | 534.088 | 534.088 | 534.9693 | 535.0795 | 535.41 | 534.727 | 2223.584 | 23.93821