## Medidas
Relação entre Tensão e Deformação de um fio de Cobre.
Dados
L | 66.1 | Comprimento do fio (cm)
m | 8.641463 | Densidade linear do fio (g/m)
r | 0.555 | Raio do Fio (mm)
R | 3.5 | Raio do Eixo (mm)
a | 1 | Cada varaição de ângulo (graus)
| Tempo | Freqüências (Hz) |  |  |  | Velocidades (m/s) |  |  |  |  | Tensão | Deformação
| (ms) | 1 | 2 | 3 | 4 | 1 | 2 | 3 | 4 | Média | (MPa) | (mm/m)
0 | 2.5 | 33 | 69 | 107 |  | 43.626 | 45.609 | 47.15133 |  | 45.46211 | 18.45656 | 0
1 | 7.5 | 38 | 74 | 119 | 156 | 50.236 | 48.914 | 52.43933 | 51.558 | 50.78683 | 23.03317 | 0.1070697
2 | 12.5 | 40 | 88 | 125 | 171 | 52.88 | 58.168 | 55.08333 | 56.5155 | 55.66171 | 27.66716 | 0.2141395
3 | 17.5 | 44 | 94 | 136 | 193 | 58.168 | 62.134 | 59.93067 | 63.7865 | 61.00479 | 33.23375 | 0.3212092
4 | 22.5 | 47 | 100 | 144 | 203 | 62.134 | 66.1 | 63.456 | 67.0915 | 64.695375 | 37.37644 | 0.428279
5 | 27.5 | 50 | 104 | 152 | 211 | 66.1 | 68.744 | 66.98133 | 69.7355 | 67.89021 | 41.15909 | 0.5353487
6 | 32.5 | 53 | 109 | 160 | 221 | 70.066 | 72.049 | 70.50667 | 73.0405 | 71.41554 | 45.5446 | 0.6424185
7 | 37.5 | 55 | 112 | 167 |  | 72.71 | 74.032 | 73.59133 |  | 73.44444 | 48.16919 | 0.7494882
8 | 42.5 | 57 | 114 | 173 |  | 75.354 | 75.354 | 76.23533 |  | 75.64778 | 51.1027 | 0.856558
9 | 47.5 | 59 | 118 | 177 |  | 77.998 | 77.998 | 77.998 |  | 77.998 | 54.32733 | 0.9636277
10 | 52.5 | 60 | 121 | 182 | 239 | 79.32 | 79.981 | 80.20133 | 78.9895 | 79.62296 | 56.61455 | 1.070697
11 | 57.5 | 61 | 122 | 185 | 243 | 80.642 | 80.642 | 81.52333 | 80.3115 | 80.77971 | 58.27148 | 1.177767
12 | 62.5 | 62 | 124 | 186 | 251 | 81.964 | 81.964 | 81.964 | 82.9555 | 82.211875 | 60.35602 | 1.284837
13 | 67.5 | 63 | 125 | 188 | 255 | 83.286 | 82.625 | 82.84533 | 84.2775 | 83.25846 | 61.9025 | 1.391907
14 | 72.5 | 63 | 126 | 193 | 261 | 83.286 | 83.286 | 85.04867 | 86.2605 | 84.47029 | 63.71761 | 1.498976
15 | 77.5 | 65 | 129 | 197 | 265 | 85.93 | 85.269 | 86.81133 | 87.5825 | 86.39821 | 66.65933 | 1.606046
16 | 82.5 | 66 | 132 | 201 | 268 | 87.252 | 87.252 | 88.574 | 88.574 | 87.913 | 69.01725 | 1.713116
17 | 87.5 | 67 | 134 | 204 | 272 | 88.574 | 88.574 | 89.896 | 89.896 | 89.235 | 71.10857 | 1.820186
18 | 92.5 | 69 | 137 | 209 | 278 | 91.218 | 90.557 | 92.09933 | 91.879 | 91.43833 | 74.66345 | 1.927255
19 | 97.5 | 70 | 139 | 211 | 282 | 92.54 | 91.879 | 92.98067 | 93.201 | 92.65017 | 76.6556 | 2.034325
20 | 102.5 | 71 | 141 | 213 | 286 | 93.862 | 93.201 | 93.862 | 94.523 | 93.862 | 78.67397 | 2.141395
21 | 107.5 | 71 | 142 | 217 | 289 | 93.862 | 93.862 | 95.62467 | 95.5145 | 94.71579 | 80.11176 | 2.248465
22 | 112.5 | 72 | 144 | 218 | 292 | 95.184 | 95.184 | 96.06533 | 96.506 | 95.73483 | 81.84486 | 2.355534
23 | 117.5 | 73 | 146 | 222 | 297 | 96.506 | 96.506 | 97.828 | 98.1585 | 97.249625 | 84.45538 | 2.462604
24 | 122.5 | 74 | 147 | 224 | 299 | 97.828 | 97.167 | 98.70933 | 98.8195 | 98.13096 | 85.99309 | 2.569674
25 | 127.5 | 75 | 148 | 225 | 303 | 99.15 | 97.828 | 99.15 | 100.1415 | 99.067375 | 87.6421 | 2.676744
26 | 132.5 | 75 | 150 | 227 | 304 | 99.15 | 99.15 | 100.0313 | 100.472 | 99.70083 | 88.76649 | 2.783813
27 | 137.5 | 75 | 151 | 228 | 307 | 99.15 | 99.811 | 100.472 | 101.4635 | 100.224125 | 89.70074 | 2.890883
28 | 142.5 | 76 | 153 | 232 | 311 | 100.472 | 101.133 | 102.2347 | 102.7855 | 101.6563 | 92.28263 | 2.997953
29 | 147.5 | 76 | 153 | 233 | 315 | 100.472 | 101.133 | 102.6753 | 104.1075 | 102.097 | 93.08443 | 3.105023
30 | 152.5 | 77 | 155 | 236 | 318 | 101.794 | 102.455 | 103.9973 | 105.099 | 103.3363 | 95.35809 | 3.212092
31 | 157.5 | 77 | 157 | 238 | 319 | 101.794 | 103.777 | 104.8787 | 105.4295 | 103.9698 | 96.53078 | 3.319162
32 | 162.5 | 78 | 157 | 238 | 319 | 103.116 | 103.777 | 104.8787 | 105.4295 | 104.3003 | 97.14546 | 3.426232
33 | 167.5 | 79 | 159 | 240 | 325 | 104.438 | 105.099 | 105.76 | 107.4125 | 105.677375 | 99.72763 | 3.533302
34 | 172.5 | 80 | 161 | 242 | 324 | 105.76 | 106.421 | 106.6413 | 107.082 | 106.4761 | 101.2408 | 3.640371
35 | 177.5 | 81 | 161 | 243 | 324 | 107.082 | 106.421 | 107.082 | 107.082 | 106.91675 | 102.0805 | 3.747441
36 | 182.5 | 81 | 162 | 244 | 326 | 107.082 | 107.082 | 107.5227 | 107.743 | 107.3574 | 102.9237 | 3.854511
37 | 187.5 | 81 | 164 | 247 | 327 | 107.082 | 108.404 | 108.8447 | 108.0735 | 108.101 | 104.3545 | 3.961581
38 | 192.5 | 81 | 164 | 248 | 329 | 107.082 | 108.404 | 109.2853 | 108.7345 | 108.3765 | 104.8869 | 4.06865
39 | 197.5 | 81 | 164 | 248 | 330 | 107.082 | 108.404 | 109.2853 | 109.065 | 108.4591 | 105.0469 | 4.17572
40 | 202.5 | 81 | 164 | 248 | 331 | 107.082 | 108.404 | 109.2853 | 109.3955 | 108.5417 | 105.207 | 4.28279
39 | 207.5 | 75 | 151 | 230 | 306 | 99.15 | 99.811 | 101.3533 | 101.133 | 100.3618 | 89.9474 | 4.17572
38 | 212.5 | 72 | 145 | 221 | 295 | 95.184 | 95.845 | 97.38733 | 97.4975 | 96.47846 | 83.12127 | 4.06865
37 | 217.5 | 69 | 137 | 209 | 278 | 91.218 | 90.557 | 92.09933 | 91.879 | 91.43833 | 74.66345 | 3.961581
36 | 222.5 | 64 | 128 | 196 | 260 | 84.608 | 84.608 | 86.37067 | 85.93 | 85.37917 | 65.09615 | 3.854511
35 | 227.5 | 60 | 120 | 181 | 247 | 79.32 | 79.32 | 79.76067 | 81.6335 | 80.00854 | 57.1642 | 3.747441
34 | 232.5 | 56 | 111 | 169 | 225 | 74.032 | 73.371 | 74.47267 | 74.3625 | 74.05954 | 48.9794 | 3.640371
33 | 237.5 | 51 | 103 | 156 | 210 | 67.422 | 68.083 | 68.744 | 69.405 | 68.4135 | 41.79603 | 3.533302
32 | 242.5 | 48 | 95 | 146 | 193 | 63.456 | 62.795 | 64.33733 | 63.7865 | 63.59371 | 36.11435 | 3.426232
31 | 247.5 | 43 | 86 | 133 | 177 | 56.846 | 56.846 | 58.60867 | 58.4985 | 57.69979 | 29.73035 | 3.319162
30 | 252.5 | 39 | 79 | 123 | 169 | 51.558 | 52.219 | 54.202 | 55.8545 | 53.458375 | 25.52013 | 3.212092
29 | 257.5 | 32 | 66 | 101 |  | 42.304 | 43.626 | 44.50733 |  | 43.47911 | 16.88157 | 3.105023
28 | 262.5 | 27 |  | 90 |  | 35.694 |  | 39.66 |  | 37.677 | 12.67664 | 2.997953
27 | 267.5 | 25 | 51 |  |  | 33.05 | 33.711 |  |  | 33.3805 | 9.950322 | 2.890883
26 | 272.5 |  | 49 |  |  |  | 32.389 |  |  | 32.389 | 9.367993 | 2.783813
25 | 277.5 | 27 |  | 87 |  | 35.694 |  | 38.338 |  | 37.016 | 12.23575 | 2.676744
26 | 282.5 | 28 | 60 | 95 |  | 37.016 | 39.66 | 41.86333 |  | 39.51311 | 13.94228 | 2.783813
27 | 287.5 | 36 | 72 | 111 |  | 47.592 | 47.592 | 48.914 |  | 48.03267 | 20.60273 | 2.890883
28 | 292.5 | 40 | 81 | 125 | 167 | 52.88 | 53.541 | 55.08333 | 55.1935 | 54.17446 | 26.20841 | 2.997953
29 | 297.5 | 45 | 89 | 138 | 183 | 59.49 | 58.829 | 60.812 | 60.4815 | 59.903125 | 32.04427 | 3.105023
30 | 302.5 | 48 | 98 | 150 | 198 | 63.456 | 64.778 | 66.1 | 65.439 | 64.94325 | 37.6634 | 3.212092
31 | 307.5 | 54 | 107 | 165 | 220 | 71.388 | 70.727 | 72.71 | 72.71 | 71.88375 | 46.14375 | 3.319162
32 | 312.5 | 57 | 113 | 175 | 232 | 75.354 | 74.693 | 77.11667 | 76.676 | 75.95992 | 51.52529 | 3.426232
33 | 317.5 | 60 | 120 | 184 | 247 | 79.32 | 79.32 | 81.08267 | 81.6335 | 80.33904 | 57.63745 | 3.533302
34 | 322.5 | 64 | 129 | 197 | 263 | 84.608 | 85.269 | 86.81133 | 86.9215 | 85.90246 | 65.89654 | 3.640371
35 | 327.5 | 67 | 134 | 205 | 275 | 88.574 | 88.574 | 90.33667 | 90.8875 | 89.59304 | 71.68033 | 3.747441
36 | 332.5 | 71 | 141 | 216 | 289 | 93.862 | 93.201 | 95.184 | 95.5145 | 94.440375 | 79.64653 | 3.854511
37 | 337.5 | 75 | 147 | 225 | 300 | 99.15 | 97.167 | 99.15 | 99.15 | 98.65425 | 86.91266 | 3.961581
38 | 342.5 | 75 | 152 | 230 | 308 | 99.15 | 100.472 | 101.3533 | 101.794 | 100.6923 | 90.54079 | 4.06865
39 | 347.5 | 78 | 157 | 237 | 318 | 103.116 | 103.777 | 104.438 | 105.099 | 104.1075 | 96.78666 | 4.17572
40 | 352.5 | 81 | 162 | 243 | 327 | 107.082 | 107.082 | 107.082 | 108.0735 | 107.329875 | 102.8709 | 4.28279
41 | 357.5 | 81 | 164 | 248 | 331 | 107.082 | 108.404 | 109.2853 | 109.3955 | 108.5417 | 105.207 | 4.38986
42 | 362.5 | 82 | 166 | 251 | 336 | 108.404 | 109.726 | 110.6073 | 111.048 | 109.9463 | 107.9476 | 4.496929
43 | 367.5 | 83 | 167 | 253 | 337 | 109.726 | 110.387 | 111.4887 | 111.3785 | 110.745 | 109.5217 | 4.603999
44 | 372.5 | 84 | 168 | 253 | 338 | 111.048 | 111.048 | 111.4887 | 111.709 | 111.3234 | 110.6686 | 4.711069
45 | 377.5 | 84 | 168 | 254 | 338 | 111.048 | 111.048 | 111.9293 | 111.709 | 111.4336 | 110.8878 | 4.818139
46 | 382.5 | 84 | 168 | 255 | 341 | 111.048 | 111.048 | 112.37 | 112.7005 | 111.791625 | 111.6015 | 4.925208
47 | 387.5 | 84 | 170 | 256 | 342 | 111.048 | 112.37 | 112.8107 | 113.031 | 112.3149 | 112.6487 | 5.032278
48 | 392.5 | 83 | 168 | 255 | 341 | 109.726 | 111.048 | 112.37 | 112.7005 | 111.461125 | 110.9426 | 5.139348
49 | 397.5 | 85 | 171 | 258 | 344 | 112.37 | 113.031 | 113.692 | 113.692 | 113.19625 | 114.4236 | 5.246417
50 | 402.5 | 84 | 170 | 256 | 344 | 111.048 | 112.37 | 112.8107 | 113.692 | 112.4802 | 112.9805 | 5.353487
51 | 407.5 | 85 | 172 | 259 | 347 | 112.37 | 113.692 | 114.1327 | 114.6835 | 113.7195 | 115.484 | 5.460557
52 | 412.5 | 85 | 172 | 261 | 348 | 112.37 | 113.692 | 115.014 | 115.014 | 114.0225 | 116.1001 | 5.567627
53 | 417.5 | 86 | 173 | 261 | 349 | 113.692 | 114.353 | 115.014 | 115.3445 | 114.600875 | 117.2809 | 5.674696
54 | 422.5 | 86 | 173 | 262 | 350 | 113.692 | 114.353 | 115.4547 | 115.675 | 114.7937 | 117.6758 | 5.781766
55 | 427.5 | 86 | 174 | 263 | 351 | 113.692 | 115.014 | 115.8953 | 116.0055 | 115.1517 | 118.411 | 5.888836
56 | 432.5 | 87 | 175 | 262 | 352 | 115.014 | 115.675 | 115.4547 | 116.336 | 115.6199 | 119.3759 | 5.995906
57 | 437.5 | 86 | 174 | 264 | 351 | 113.692 | 115.014 | 116.336 | 116.0055 | 115.261875 | 118.6377 | 6.102975
58 | 442.5 | 86 | 175 | 264 | 352 | 113.692 | 115.675 | 116.336 | 116.336 | 115.50975 | 119.1485 | 6.210045
59 | 447.5 | 87 | 175 | 265 | 354 | 115.014 | 115.675 | 116.7767 | 116.997 | 116.1157 | 120.4018 | 6.317115
60 | 452.5 | 85 | 172 | 260 | 348 | 112.37 | 113.692 | 114.5733 | 115.014 | 113.9123 | 115.8759 | 6.424185
61 | 457.5 | 86 | 175 | 264 | 353 | 113.692 | 115.675 | 116.336 | 116.6665 | 115.592375 | 119.3191 | 6.531254
62 | 462.5 | 87 | 175 | 266 | 355 | 115.014 | 115.675 | 117.2173 | 117.3275 | 116.3085 | 120.802 | 6.638324
63 | 467.5 | 86 | 175 | 265 | 352 | 113.692 | 115.675 | 116.7767 | 116.336 | 115.6199 | 119.3759 | 6.745394
64 | 472.5 | 87 | 175 | 266 | 355 | 115.014 | 115.675 | 117.2173 | 117.3275 | 116.3085 | 120.802 | 6.852464
65 | 477.5 | 87 | 175 | 266 | 356 | 115.014 | 115.675 | 117.2173 | 117.658 | 116.3911 | 120.9737 | 6.959533
64 | 482.5 | 83 | 167 | 254 | 339 | 109.726 | 110.387 | 111.9293 | 112.0395 | 111.0205 | 110.0671 | 6.852464
63 | 487.5 | 80 | 160 | 243 | 325 | 105.76 | 105.76 | 107.082 | 107.4125 | 106.503625 | 101.2932 | 6.745394
62 | 492.5 | 76 | 153 | 232 | 312 | 100.472 | 101.133 | 102.2347 | 103.116 | 101.7389 | 92.43271 | 6.638324
61 | 497.5 | 73 | 145 | 221 | 297 | 96.506 | 95.845 | 97.38733 | 98.1585 | 96.97421 | 83.97769 | 6.531254
60 | 502.5 | 67 | 136 | 205 | 275 | 88.574 | 89.896 | 90.33667 | 90.8875 | 89.92354 | 72.21015 | 6.424185
59 | 507.5 | 63 | 127 | 193 | 258 | 83.286 | 83.947 | 85.04867 | 85.269 | 84.38767 | 63.59302 | 6.317115
58 | 512.5 | 60 | 121 | 183 | 247 | 79.32 | 79.981 | 80.642 | 81.6335 | 80.394125 | 57.71651 | 6.210045
57 | 517.5 | 56 | 114 | 171 | 227 | 74.032 | 75.354 | 75.354 | 75.0235 | 74.940875 | 50.15208 | 6.102975
56 | 522.5 | 52 | 105 | 160 | 217 | 68.744 | 69.405 | 70.50667 | 71.7185 | 70.09354 | 43.87402 | 5.995906
55 | 527.5 | 48 | 97 | 146 | 196 | 63.456 | 64.117 | 64.33733 | 64.778 | 64.17208 | 36.77424 | 5.888836
54 | 532.5 |  | 86 | 131 | 176 |  | 56.846 | 57.72733 | 58.168 | 57.58044 | 29.60748 | 5.781766
53 | 537.5 |  | 77 | 120 | 161 |  | 50.897 | 52.88 | 53.2105 | 52.32917 | 24.45339 | 5.674696
52 | 542.5 |  | 72 | 111 | 150 |  | 47.592 | 48.914 | 49.575 | 48.69367 | 21.17368 | 5.567627
51 | 547.5 | 34 | 66 | 102 | 138 | 44.948 | 43.626 | 44.948 | 45.609 | 44.78275 | 17.90907 | 5.460557
50 | 552.5 | 31 | 59 | 91 | 125 | 40.982 | 38.999 | 40.10067 | 41.3125 | 40.34854 | 14.53808 | 5.353487
51 | 557.5 | 33 | 66 | 105 | 136 | 43.626 | 43.626 | 46.27 | 44.948 | 44.6175 | 17.77714 | 5.460557
52 | 562.5 | 38 | 75 | 116 | 154 | 50.236 |  | 51.11733 | 50.897 | 50.75011 | 22.99987 | 5.567627
53 | 567.5 | 43 | 88 | 133 | 178 | 56.846 | 58.168 | 58.60867 | 58.829 | 58.11292 | 30.1576 | 5.674696
54 | 572.5 | 45 | 91 | 140 | 185 | 59.49 | 60.151 | 61.69333 | 61.1425 | 60.61921 | 32.81497 | 5.781766
55 | 577.5 | 50 | 99 | 152 | 201 | 66.1 | 65.439 | 66.98133 | 66.4305 | 66.23771 | 39.17979 | 5.888836
56 | 582.5 | 52 | 105 | 162 | 217 | 68.744 | 69.405 | 71.388 | 71.7185 | 70.313875 | 44.15029 | 5.995906
57 | 587.5 | 57 | 113 | 172 | 229 | 75.354 | 74.693 | 75.79467 | 75.6845 | 75.38154 | 50.74363 | 6.102975
58 | 592.5 | 61 | 122 | 186 | 249 | 80.642 | 80.642 | 81.964 | 82.2945 | 81.385625 | 59.14893 | 6.210045
59 | 597.5 | 65 | 128 | 197 | 262 | 85.93 | 84.608 | 86.81133 | 86.591 | 85.98508 | 66.02337 | 6.317115
60 | 602.5 | 69 | 137 | 209 | 279 | 91.218 | 90.557 | 92.09933 | 92.2095 | 91.52096 | 74.79845 | 6.424185
61 | 607.5 | 72 | 144 | 218 | 290 | 95.184 | 95.184 | 96.06533 | 95.845 | 95.56958 | 81.56256 | 6.531254
62 | 612.5 | 75 | 149 | 226 | 301 | 99.15 | 98.489 | 99.59067 | 99.4805 | 99.17754 | 87.83713 | 6.638324
63 | 617.5 | 78 | 157 | 238 | 319 | 103.116 | 103.777 | 104.8787 | 105.4295 | 104.3003 | 97.14546 | 6.745394
64 | 622.5 | 81 | 161 | 246 | 328 | 107.082 | 106.421 | 108.404 | 108.404 | 107.57775 | 103.3466 | 6.852464
65 | 627.5 | 84 | 168 | 255 | 340 | 111.048 | 111.048 | 112.37 | 112.37 | 111.709 | 111.4366 | 6.959533
66 | 632.5 | 85 | 173 | 260 | 349 | 112.37 | 114.353 | 114.5733 | 115.3445 | 114.1602 | 116.3807 | 7.066603
67 | 637.5 | 85 | 171 | 259 | 347 | 112.37 | 113.031 | 114.1327 | 114.6835 | 113.5543 | 115.1486 | 7.173673
68 | 642.5 | 86 | 175 | 264 | 354 | 113.692 | 115.675 | 116.336 | 116.997 | 115.675 | 119.4897 | 7.280743
69 | 647.5 | 88 | 176 | 266 | 356 | 116.336 | 116.336 | 117.2173 | 117.658 | 116.8868 | 122.0064 | 7.387812
70 | 652.5 | 88 | 176 | 267 | 357 | 116.336 | 116.336 | 117.658 | 117.9885 | 117.079625 | 122.4092 | 7.494882
71 | 657.5 | 88 | 176 | 268 | 359 | 116.336 | 116.336 | 118.0987 | 118.6495 | 117.355 | 122.9858 | 7.601952
72 | 662.5 | 88 | 166 | 251 | 336 | 116.336 | 109.726 | 110.6073 | 111.048 | 111.9293 | 111.8766 | 7.709022
73 | 667.5 | 88 | 172 | 260 | 348 | 116.336 | 113.692 | 114.5733 | 115.014 | 114.9038 | 117.9018 | 7.816091
74 | 672.5 | 88 | 176 | 268 | 358 | 116.336 | 116.336 | 118.0987 | 118.319 | 117.2724 | 122.8127 | 7.923161
75 | 677.5 | 88 | 177 | 269 | 359 | 116.336 | 116.997 | 118.5393 | 118.6495 | 117.6305 | 123.5637 | 8.030231
76 | 682.5 | 88 | 177 | 269 | 359 | 116.336 | 116.997 | 118.5393 | 118.6495 | 117.6305 | 123.5637 | 8.137301
77 | 687.5 | 88 | 176 | 269 | 359 | 116.336 | 116.336 | 118.5393 | 118.6495 | 117.4652 | 123.2168 | 8.24437
78 | 692.5 | 88 | 177 | 269 | 360 | 116.336 | 116.997 | 118.5393 | 118.98 | 117.7131 | 123.7374 | 8.35144
79 | 697.5 | 88 | 178 | 270 | 361 | 116.336 | 117.658 | 118.98 | 119.3105 | 118.071125 | 124.4913 | 8.45851
80 | 702.5 | 88 | 177 | 271 | 361 | 116.336 | 116.997 | 119.4207 | 119.3105 | 118.016 | 124.3751 | 8.56558
81 | 707.5 | 88 | 178 | 271 | 362 | 116.336 | 117.658 | 119.4207 | 119.641 | 118.2639 | 124.8981 | 8.672649
82 | 712.5 | 88 | 178 | 271 | 361 | 116.336 | 117.658 | 119.4207 | 119.3105 | 118.1813 | 124.7237 | 8.779719
83 | 717.5 | 88 | 178 | 271 | 362 | 116.336 | 117.658 | 119.4207 | 119.641 | 118.2639 | 124.8981 | 8.886789
84 | 722.5 | 88 | 179 | 272 | 363 | 116.336 | 118.319 | 119.8613 | 119.9715 | 118.622 | 125.6555 | 8.993859
85 | 727.5 | 88 | 179 | 272 | 363 | 116.336 | 118.319 | 119.8613 | 119.9715 | 118.622 | 125.6555 | 9.100928
86 | 732.5 | 88 | 180 | 271 | 363 | 116.336 | 118.98 | 119.4207 | 119.9715 | 118.677 | 125.7723 | 9.207998
87 | 737.5 | 89 | 180 | 273 | 364 | 117.658 | 118.98 | 120.302 | 120.302 | 119.3105 | 127.1185 | 9.315068
88 | 742.5 | 89 | 179 | 273 | 364 | 117.658 | 118.319 | 120.302 | 120.302 | 119.14525 | 126.7666 | 9.422138
89 | 747.5 | 90 | 180 | 273 | 365 | 118.98 | 118.98 | 120.302 | 120.6325 | 119.723625 | 128.0004 | 9.529207
90 | 752.5 | 89 | 179 | 273 | 365 | 117.658 | 118.319 | 120.302 | 120.6325 | 119.227875 | 126.9425 | 9.636277
89 | 757.5 | 86 | 175 | 264 | 352 | 113.692 | 115.675 | 116.336 | 116.336 | 115.50975 | 119.1485 | 9.529207
88 | 762.5 | 84 | 171 | 257 | 343 | 111.048 | 113.031 | 113.2513 | 113.3615 | 112.673 | 113.3681 | 9.422138
87 | 767.5 | 80 | 161 | 243 | 325 | 105.76 | 106.421 | 107.082 | 107.4125 | 106.668875 | 101.6078 | 9.315068
86 | 772.5 | 75 | 151 | 228 | 307 | 99.15 | 99.811 | 100.472 | 101.4635 | 100.224125 | 89.70074 | 9.207998
85 | 777.5 | 73 | 144 | 220 | 295 | 96.506 | 95.184 | 96.94667 | 97.4975 | 96.53354 | 83.21621 | 9.100928
84 | 782.5 | 67 | 133 | 204 | 273 | 88.574 | 87.913 | 89.896 | 90.2265 | 89.152375 | 70.97694 | 8.993859
83 | 787.5 | 64 | 127 | 193 | 257 | 84.608 | 83.947 | 85.04867 | 84.9385 | 84.63554 | 63.96715 | 8.886789
82 | 792.5 | 60 | 121 | 183 | 243 | 79.32 | 79.981 | 80.642 | 80.3115 | 80.063625 | 57.24294 | 8.779719
81 | 797.5 | 55 | 110 | 170 | 228 | 72.71 | 72.71 | 74.91333 | 75.354 | 73.92183 | 48.79743 | 8.672649
80 | 802.5 | 51 | 103 | 157 | 212 | 67.422 | 68.083 | 69.18467 | 70.066 | 68.68892 | 42.13323 | 8.56558
79 | 807.5 | 48 | 96 | 144 | 195 | 63.456 | 63.456 | 63.456 | 64.4475 | 63.703875 | 36.23958 | 8.45851
78 | 812.5 | 44 | 85 | 131 | 175 | 58.168 | 56.185 | 57.72733 | 57.8375 | 57.47946 | 29.50372 | 8.35144
77 | 817.5 | 38 | 80 | 123 | 162 | 50.236 | 52.88 | 54.202 | 53.541 | 52.71475 | 24.81508 | 8.24437
76 | 822.5 | 35 | 71 | 108 | 144 | 46.27 | 46.931 | 47.592 | 47.592 | 47.09625 | 19.80725 | 8.137301
75 | 827.5 | 34 | 65 | 100 | 134 | 44.948 | 42.965 | 44.06667 | 44.287 | 44.06667 | 17.34091 | 8.030231
76 | 832.5 | 35 | 71 | 111 | 148 | 46.27 | 46.931 | 48.914 | 48.914 | 47.75725 | 20.36714 | 8.137301
77 | 837.5 | 41 | 80 | 125 | 166 | 54.202 | 52.88 | 55.08333 | 54.863 | 54.25708 | 26.28841 | 8.24437
78 | 842.5 | 43 | 87 | 133 | 179 | 56.846 | 57.507 | 58.60867 | 59.1595 | 58.03029 | 30.07191 | 8.35144
79 | 847.5 | 50 | 98 | 151 | 202 | 66.1 | 64.778 | 66.54067 | 66.761 | 66.04492 | 38.95204 | 8.45851
80 | 852.5 | 54 | 108 | 166 | 220 | 71.388 | 71.388 | 73.15067 | 72.71 | 72.15917 | 46.49802 | 8.56558
81 | 857.5 | 59 | 116 | 176 | 234 | 77.998 | 76.676 | 77.55733 | 77.337 | 77.39208 | 53.48654 | 8.672649
82 | 862.5 | 63 | 125 | 189 | 252 | 83.286 | 82.625 | 83.286 | 83.286 | 83.12075 | 61.6979 | 8.779719
83 | 867.5 | 65 | 130 | 199 | 263 | 85.93 | 85.93 | 87.69267 | 86.9215 | 86.61854 | 66.99975 | 8.886789
84 | 872.5 | 69 | 138 | 211 | 282 | 91.218 | 91.218 | 92.98067 | 93.201 | 92.15442 | 75.83746 | 8.993859
85 | 877.5 | 74 | 145 | 223 | 299 | 97.828 | 95.845 | 98.26867 | 98.8195 | 97.69029 | 85.2225 | 9.100928
86 | 882.5 | 77 | 155 | 236 | 314 | 101.794 | 102.455 | 103.9973 | 103.777 | 103.0058 | 94.7491 | 9.207998
87 | 887.5 | 80 | 161 | 243 | 323 | 105.76 | 106.421 | 107.082 | 106.7515 | 106.503625 | 101.2932 | 9.315068
88 | 892.5 | 83 | 166 | 253 | 337 | 109.726 | 109.726 | 111.4887 | 111.3785 | 110.5798 | 109.1951 | 9.422138
89 | 897.5 | 84 | 171 | 257 | 344 | 111.048 | 113.031 | 113.2513 | 113.692 | 112.7556 | 113.5344 | 9.529207
90 | 902.5 | 86 | 175 | 264 | 354 | 113.692 | 115.675 | 116.336 | 116.997 | 115.675 | 119.4897 | 9.636277
89 | 907.5 | 82 | 165 | 250 | 333 | 108.404 | 109.065 | 110.1667 | 110.0565 | 109.423 | 106.9225 | 9.529207
88 | 912.5 | 80 | 161 | 242 | 324 | 105.76 | 106.421 | 106.6413 | 107.082 | 106.4761 | 101.2408 | 9.422138
87 | 917.5 | 76 | 155 | 234 | 313 | 100.472 | 102.455 | 103.116 | 103.4465 | 102.372375 | 93.58732 | 9.315068
86 | 922.5 | 73 | 146 | 222 | 293 | 96.506 | 96.506 | 97.828 | 96.8365 | 96.919125 | 83.88232 | 9.207998
85 | 927.5 | 69 | 137 | 209 | 277 | 91.218 | 90.557 | 92.09933 | 91.5485 | 91.35571 | 74.52858 | 9.100928
84 | 932.5 | 65 | 129 | 197 | 262 | 85.93 | 85.269 | 86.81133 | 86.591 | 86.15033 | 66.27739 | 8.993859
83 | 937.5 | 60 | 120 | 182 | 243 | 79.32 | 79.32 | 80.20133 | 80.3115 | 79.78821 | 56.84979 | 8.886789
82 | 942.5 | 56 | 113 | 171 | 231 | 74.032 | 74.693 | 75.354 | 76.3455 | 75.106125 | 50.37351 | 8.779719
81 | 947.5 | 53 | 103 | 157 | 215 | 70.066 | 68.083 | 69.18467 | 71.0575 | 69.59779 | 43.2556 | 8.672649
80 | 952.5 | 48 | 95 | 146 | 194 | 63.456 | 62.795 | 64.33733 | 64.117 | 63.67633 | 36.20825 | 8.56558
81 | 957.5 | 53 | 105 | 161 | 216 | 70.066 | 69.405 | 70.94733 | 71.388 | 70.45158 | 44.32339 | 8.672649
82 | 962.5 | 56 | 112 | 170 | 227 | 74.032 | 74.032 | 74.91333 | 75.0235 | 74.50021 | 49.56401 | 8.779719
83 | 967.5 | 60 | 121 | 183 | 247 | 79.32 | 79.981 | 80.642 | 81.6335 | 80.394125 | 57.71651 | 8.886789
84 | 972.5 | 66 | 130 | 199 | 265 | 87.252 | 85.93 | 87.69267 | 87.5825 | 87.11429 | 67.76888 | 8.993859
85 | 977.5 | 69 | 137 | 209 | 277 | 91.218 | 90.557 | 92.09933 | 91.5485 | 91.35571 | 74.52858 | 9.100928
86 | 982.5 | 74 | 145 | 223 | 296 | 97.828 | 95.845 | 98.26867 | 97.828 | 97.44242 | 84.79057 | 9.207998
87 | 987.5 | 77 | 153 | 234 | 312 | 101.794 | 101.133 | 103.116 | 103.116 | 102.28975 | 93.43631 | 9.315068
88 | 992.5 | 80 | 161 | 244 | 325 | 105.76 | 106.421 | 107.5227 | 107.4125 | 106.779 | 101.8178 | 9.422138
89 | 997.5 | 83 | 166 | 252 | 337 | 109.726 | 109.726 | 111.048 | 111.3785 | 110.469625 | 108.9776 | 9.529207
90 | 1002.5 | 86 | 173 | 260 | 348 | 113.692 |  | 114.5733 | 115.014 | 114.4264 | 116.9242 | 9.636277