## Med 1
Determinação do Módulo de Young do Cobre. (0,23mm)
Dados
L | 66.1 | Comprimento do fio (cm)
m | 0.438 | Densidade linear do fio (g/m)
r | 0.115 | Raio do Fio (mm)
R | 3.5 | Raio do Eixo (mm)
a | 10 | Varaição de ângulo de cada tracionada (graus)
| Tempo | Freqüências (Hz) |  |  |  |  | Velocidades (m/s) | [5 empty] | Tensão | Deformação
| (ms) | 1 | 2 | 3 | 4 | 5 | 1 | 2 | 3 | 4 | 5 | Média | (MPa) | (mm/m)
1 | 2.55 | 75 | 151 | 222 | 305 | 381 | 99.15 | 99.811 | 97.828 | 100.8025 | 100.7364 | 99.66558 | 104.7174 | 0.9545182
2 | 7.55 | 93 | 173 |  | 347 |  | 122.946 | 114.353 |  | 114.6835 |  | 117.3275 | 145.1203 | 1.909036
3 | 12.55 | 95 | 188 | 288 | 378 |  | 125.59 | 124.268 | 126.912 | 124.929 |  | 125.42475 | 165.8422 | 2.863555
4 | 17.55 | 102 | 204 | 306 | 407 | 511 | 134.844 | 134.844 | 134.844 | 134.5135 | 135.1084 | 134.83078 | 191.649 | 3.818073
5 | 22.55 | 106 | 209 |  | 425 | 515 | 140.132 | 138.149 |  | 140.4625 | 136.166 | 138.727375 | 202.8864 | 4.772591
6 | 27.55 | 109 |  | 319 | 433 | 532 | 144.098 |  | 140.5727 | 143.1065 | 140.6608 | 142.1095 | 212.8995 | 5.727109
7 | 32.55 | 110 |  | 326 | 438 |  | 145.42 |  | 143.6573 | 144.759 |  | 144.6121 | 220.4641 | 6.681627
8 | 37.55 | 111 |  | 328 |  | 550 | 146.742 |  | 144.5387 |  | 145.42 | 145.5669 | 223.3849 | 7.636146
9 | 42.55 | 112 |  | 331 |  | 552 | 148.064 |  | 145.8607 |  | 145.9488 | 146.6245 | 226.6426 | 8.590664
10 | 47.55 | 111 | 218 | 327 | 439 | 552 | 146.742 | 144.098 | 144.098 | 145.0895 | 145.9488 | 145.19526 | 222.2457 | 9.545182
15 | 72.55 | 113 | 222 | 334 |  | 562 | 149.386 | 146.742 | 147.1827 |  | 148.5928 | 147.9759 | 230.8396 | 14.31777
20 | 97.55 | 112 | 221 |  | 439 |  | 148.064 | 146.081 |  | 145.0895 |  | 146.4115 | 225.9846 | 19.09036

## Med 2
Determinação do Módulo de Young do Cobre. (0,23mm)
Dados
L | 66.1 | Comprimento do fio (cm)
m | 0.438 | Densidade linear do fio (g/m)
r | 0.115 | Raio do Fio (mm)
R | 3.5 | Raio do Eixo (mm)
a | 10 | Varaição de ângulo de cada tracionada (graus)
| Tempo | Freqüências (Hz) |  |  |  |  | Velocidades (m/s) | [5 empty] | Tensão | Deformação
| (ms) | 1 | 2 | 3 | 4 | 5 | 1 | 2 | 3 | 4 | 5 | Média | (MPa) | (mm/m)
1 | 0.2 | 65 | 122 | 180 | 246 |  | 85.93 | 80.642 | 79.32 | 81.303 |  | 81.79875 | 70.5378 | 0.9545182
2 | 0.7 | 73 | 147 | 219 | 293 |  | 96.506 | 97.167 | 96.506 | 96.8365 |  | 96.753875 | 98.68821 | 1.909036
3 | 1.2 |  | 164 | 246 | 329 | 410 |  | 108.404 | 108.404 | 108.7345 | 108.404 | 108.486625 | 124.074 | 2.863555
4 | 1.7 | 84 | 167 | 250 | 336 | 421 | 111.048 | 110.387 | 110.1667 | 111.048 | 111.3124 | 110.7924 | 129.4043 | 3.818073
5 | 2.2 | 89 | 176 | 267 | 355 |  | 117.658 | 116.336 | 117.658 | 117.3275 |  | 117.244875 | 144.916 | 4.772591
6 | 2.7 | 90 | 181 | 271 | 362 | 452 | 118.98 | 119.641 | 119.4207 | 119.641 | 119.5088 | 119.4383 | 150.3889 | 5.727109
7 | 3.2 |  | 181 | 272 | 364 |  |  | 119.641 | 119.8613 | 120.302 |  | 119.9348 | 151.6418 | 6.681627
8 | 3.7 | 90 | 184 | 272 | 365 |  | 118.98 | 121.624 | 119.8613 | 120.6325 |  | 120.2745 | 152.5019 | 7.636146
9 | 4.2 | 93 | 185 | 278 | 372 | 468 | 122.946 | 122.285 | 122.5053 | 122.946 | 123.7392 | 122.8843 | 159.1921 | 8.590664
10 | 4.7 | 97 | 187 | 276 | 376 | 469 | 128.234 | 123.607 | 121.624 | 124.268 | 124.0036 | 124.34732 | 163.0052 | 9.545182
16 | 7.7 | 96 | 191 | 286 |  | 477 | 126.912 | 126.251 | 126.0307 |  | 126.1188 | 126.3281 | 168.2397 | 15.27229
20 | 9.7 | 98 | 195 | 294 | 393 | 492 | 129.556 | 128.895 | 129.556 | 129.8865 | 130.0848 | 129.59566 | 177.0555 | 19.09036
25 | 12.2 | 100 | 195 | 294 | 394 | 495 | 132.2 | 128.895 | 129.556 | 130.217 | 130.878 | 130.3492 | 179.1205 | 23.86295
30 | 14.7 | 97 | 192 |  | 384 | 481 | 128.234 | 126.912 |  | 126.912 | 127.1764 | 127.3086 | 170.8614 | 28.63555
35 | 17.2 | 104 | 204 | 305 | 410 |  | 137.488 | 134.844 | 134.4033 | 135.505 |  | 135.5601 | 193.7279 | 33.40814
40 | 19.7 | 105 | 207 | 311 | 410 | 514 | 138.81 | 136.827 | 137.0473 | 135.505 | 135.9016 | 136.8182 | 197.3405 | 38.18073
45 | 22.2 | 101 | 201 | 303 | 408 | 505 | 133.522 | 132.861 | 133.522 | 134.844 | 133.522 | 133.6542 | 188.3188 | 42.95332
50 | 24.7 | 104 | 204 | 307 | 412 | 514 | 137.488 | 134.844 | 135.2847 | 136.166 | 135.9016 | 135.9369 | 194.8063 | 47.72591
51 | 25.3 | 100 | 198 | 293 | 390 |  | 132.2 | 130.878 | 129.1153 | 128.895 |  | 130.2721 | 178.9086 | 48.68043

## Med 3
Determinação do Módulo de Young do Cobre. (0,23mm)
Dados
L | 66.1 | Comprimento do fio (cm)
m | 0.438 | Densidade linear do fio (g/m)
r | 0.115 | Raio do Fio (mm)
R | 3.5 | Raio do Eixo (mm)
a | 10 | Varaição de ângulo de cada tracionada (graus)
| Tempo | Freqüências (Hz) |  |  |  |  | Velocidades (m/s) | [5 empty] | Tensão | Deformação
| (ms) | 1 | 2 | 3 | 4 | 5 | 1 | 2 | 3 | 4 | 5 | Média | (MPa) | (mm/m)
1 | 0.255 | 76 | 149 |  |  |  | 100.472 | 98.489 |  |  |  | 99.4805 | 104.3289 | 0.9545182
2 | 0.755 | 86 | 168 |  | 337 | 421 | 113.692 | 111.048 |  | 111.3785 | 111.3124 | 111.857725 | 131.9048 | 1.909036
3 | 1.255 | 90 | 177 | 272 | 353 |  | 118.98 | 116.997 | 119.8613 | 116.6665 |  | 118.1262 | 147.1028 | 2.863555
4 | 1.755 | 93 | 183 | 271 | 365 |  | 122.946 | 120.963 | 119.4207 | 120.6325 |  | 120.9905 | 154.3233 | 3.818073
5 | 2.255 | 93 | 185 | 271 | 369 |  | 122.946 | 122.285 | 119.4207 | 121.9545 |  | 121.6515 | 156.0141 | 4.772591
6 | 2.755 | 96 | 193 | 272 | 376 | 475 | 126.912 | 127.573 | 119.8613 | 124.268 | 125.59 | 124.8409 | 164.3017 | 5.727109
7 | 3.255 | 98 | 176 | 273 |  |  | 129.556 | 116.336 | 120.302 |  |  | 122.0647 | 157.0755 | 6.681627
8 | 3.755 | 91 | 181 | 272 | 360 |  | 120.302 | 119.641 | 119.8613 | 118.98 |  | 119.6961 | 151.0388 | 7.636146
9 | 4.255 | 96 | 201 |  | 380 |  | 126.912 | 132.861 |  | 125.59 |  | 128.4543 | 173.9507 | 8.590664
10 | 4.755 | 94 | 189 |  |  |  | 124.268 | 124.929 |  |  |  | 124.5985 | 163.6644 | 9.545182
15 | 7.255 | 98 | 193 | 290 | 390 | 485 | 129.556 | 127.573 | 127.7933 | 128.895 | 128.234 | 128.4103 | 173.8313 | 14.31777
20 | 9.755 | 96 | 191 | 285 | 378 |  | 126.912 | 126.251 | 125.59 | 124.929 |  | 125.9205 | 167.1558 | 19.09036
25 | 12.255 | 104 | 203 | 309 | 407 | 505 | 137.488 | 134.183 | 136.166 | 134.5135 | 133.522 | 135.1745 | 192.6274 | 23.86295
28 | 13.755 | 102 | 200 |  | 394 |  | 134.844 | 132.2 |  | 130.217 |  | 132.4203 | 184.8579 | 26.72651

## Med 4
Determinação do Módulo de Young do Cobre. (0,23mm)
Dados
L | 66.1 | Comprimento do fio (cm)
m | 0.438 | Densidade linear do fio (g/m)
r | 0.115 | Raio do Fio (mm)
R | 3.5 | Raio do Eixo (mm)
a | 10 | Varaição de ângulo de cada tracionada (graus)
| Tempo | Freqüências (Hz) |  |  |  |  | Velocidades (m/s) | [5 empty] | Tensão | Deformação
| (ms) | 1 | 2 | 3 | 4 | 5 | 1 | 2 | 3 | 4 | 5 | Média | (MPa) | (mm/m)
1 | 0.255 | 73 | 147 | 222 | 293 |  | 96.506 | 97.167 | 97.828 | 96.8365 |  | 97.084375 | 99.36358 | 0.9545182
2 | 0.755 | 84 | 164 | 247 | 331 |  | 111.048 | 108.404 | 108.8447 | 109.3955 |  | 109.423 | 126.2252 | 1.909036
3 | 1.255 |  | 168 |  | 371 |  |  | 111.048 |  | 122.6155 |  | 116.83175 | 143.8965 | 2.863555
5 | 2.255 | 92 | 183 |  | 382 |  | 121.624 | 120.963 |  | 126.251 |  | 122.946 | 159.3519 | 4.772591
6 | 2.755 | 96 | 192 |  | 385 |  | 126.912 | 126.912 |  | 127.2425 |  | 127.0222 | 170.0934 | 5.727109
7 | 3.255 | 98 | 192 |  | 385 | 481 | 129.556 | 126.912 |  | 127.2425 | 127.1764 | 127.721725 | 171.9721 | 6.681627
8 | 3.755 | 98 | 194 |  | 391 |  | 129.556 | 128.234 |  | 129.2255 |  | 129.0052 | 175.4457 | 7.636146
9 | 4.255 | 102 |  | 298 | 400 |  | 134.844 |  | 131.3187 | 132.2 |  | 132.7876 | 185.8846 | 8.590664
10 | 4.755 | 98 | 193 |  | 388 |  | 129.556 | 127.573 |  | 128.234 |  | 128.4543 | 173.9507 | 9.545182
15 | 7.255 |  | 197 |  | 396 |  |  | 130.217 |  | 130.878 |  | 130.5475 | 179.6659 | 14.31777
20 | 9.755 | 100 | 201 | 302 | 402 | 507 | 132.2 | 132.861 | 133.0813 | 132.861 | 134.0508 | 133.0108 | 186.5102 | 19.09036
25 | 12.255 | 102 | 204 | 306 | 410 |  | 134.844 | 134.844 | 134.844 | 135.505 |  | 135.00925 | 192.1567 | 23.86295
30 | 14.755 | 105 | 210 | 314 | 419 |  | 138.81 | 138.81 | 138.3693 | 138.4795 |  | 138.6172 | 202.5643 | 28.63555
35 | 17.255 | 104 | 208 | 308 | 418 |  | 137.488 | 137.488 | 135.7253 | 138.149 |  | 137.2126 | 198.4799 | 33.40814

## Med 5
Determinação do Módulo de Young do Cobre. (0,23mm)
Dados
L | 66.1 | Comprimento do fio (cm)
m | 0.438 | Densidade linear do fio (g/m)
r | 0.115 | Raio do Fio (mm)
R | 3.5 | Raio do Eixo (mm)
a | 10 | Varaição de ângulo de cada tracionada (graus)
| Tempo | Freqüências (Hz) |  |  |  |  | Velocidades (m/s) | [5 empty] | Tensão | Deformação
| (ms) | 1 | 2 | 3 | 4 | 5 | 1 | 2 | 3 | 4 | 5 | Média | (MPa) | (mm/m)
1 | 0.255 | 76 | 155 | 230 | 309 | 378 | 100.472 | 102.455 | 101.3533 | 102.1245 | 99.9432 | 101.2696 | 108.1152 | 0.9545182
2 | 0.755 | 93 | 183 | 274 | 357 | 460 | 122.946 | 120.963 | 120.7427 | 117.9885 | 121.624 | 120.8528 | 153.9722 | 1.909036
3 | 1.255 | 98 | 189 | 283 | 380 |  | 129.556 | 124.929 | 124.7087 | 125.59 |  | 126.1959 | 167.8878 | 2.863555
4 | 1.755 | 96 | 187 | 282 | 393 |  | 126.912 | 123.607 | 124.268 | 129.8865 |  | 126.168375 | 167.8145 | 3.818073
5 | 2.255 | 98 | 196 | 285 | 393 |  | 129.556 | 129.556 | 125.59 | 129.8865 |  | 128.647125 | 174.4732 | 4.772591
6 | 2.755 |  | 197 | 300 | 401 |  |  | 130.217 | 132.2 | 132.5305 |  | 131.6492 | 182.711 | 5.727109
7 | 3.255 |  |  |  | 402 |  |  |  |  | 132.861 |  | 132.861 | 186.0902 | 6.681627
8 | 3.755 |  |  |  | 407 |  |  |  |  | 134.5135 |  | 134.5135 | 190.7481 | 7.636146
9 | 4.255 |  |  |  | 396 |  |  |  |  | 130.878 |  | 130.878 | 180.5768 | 8.590664
10 | 4.755 |  |  |  | 410 |  |  |  |  | 135.505 |  | 135.505 | 193.5705 | 9.545182
15 | 7.255 |  |  |  | 416 |  |  |  |  | 137.488 |  | 137.488 | 199.2774 | 14.31777
20 | 9.755 |  |  | 311 | 414 |  |  |  | 137.0473 | 136.827 |  | 136.9372 | 197.6839 | 19.09036
25 | 12.255 |  | 211 | 315 | 422 |  |  | 139.471 | 138.81 | 139.471 |  | 139.2507 | 204.4199 | 23.86295
30 | 14.755 | 108 |  | 326 | 433 | 542 | 142.776 |  | 143.6573 | 143.1065 | 143.3048 | 143.2112 | 216.2132 | 28.63555
35 | 17.255 |  |  |  | 437 |  |  |  |  | 144.4285 |  | 144.4285 | 219.9046 | 33.40814
40 | 19.755 | 111 | 220 |  | 444 |  | 146.742 | 145.42 |  | 146.742 |  | 146.3013 | 225.6447 | 38.18073
45 | 22.255 |  | 223 |  | 447 |  |  | 147.403 |  | 147.7335 |  | 147.56825 | 229.5696 | 42.95332
50 | 24.755 | 115 | 224 |  | 447 |  | 152.03 | 148.064 |  | 147.7335 |  | 149.2758 | 234.9133 | 47.72591
55 | 27.255 | 116 | 227 |  | 457 | 570 | 153.352 | 150.047 |  | 151.0385 | 150.708 | 151.286375 | 241.2838 | 52.4985
60 | 29.755 | 116 | 230 |  | 457 |  | 153.352 | 152.03 |  | 151.0385 |  | 152.1402 | 244.0149 | 57.27109
61 | 30.255 | 118 | 229 |  | 456 | 571 | 155.996 | 151.369 |  | 150.708 | 150.9724 | 152.26135 | 244.4038 | 58.22561