## Med 1
Determinação do Módulo de Young do Cobre. (0,58mm)
Dados
L | 66.1 | Comprimento do fio (cm)
m | 2.784 | Densidade linear do fio (g/m)
r | 0.29 | Raio do Fio (mm)
R | 3.5 | Raio do Eixo (mm)
a | 10 | Varaição de ângulo de cada tracionada (graus)
| Tempo | Freqüências (Hz) |  |  |  |  | Velocidades (m/s) | [5 empty] | Tensão | Deformação
| (ms) | 1 | 2 | 3 | 4 | 5 | 1 | 2 | 3 | 4 | 5 | Média | (MPa) | (mm/m)
1 | 6.03 | 70 | 141 | 214 | 285 |  | 92.54 | 93.201 | 94.30267 | 94.1925 |  | 93.55904 | 92.23482 | 1.000726
2 | 8.4 | 80 | 160 | 240 |  | 402 | 105.76 | 105.76 | 105.76 |  | 106.2888 | 105.8922 | 118.1548 | 2.001452
3 | 10.52 | 85 | 172 | 258 | 345 |  | 112.37 | 113.692 | 113.692 | 114.0225 |  | 113.444125 | 135.6086 | 3.002178
4 | 12.6 | 89 | 185 | 271 | 362 | 445 | 117.658 | 122.285 | 119.4207 | 119.641 | 117.658 | 119.3325 | 150.0518 | 4.002903
5 | 15.4 | 92 | 184 | 278 | 372 | 465 | 121.624 | 121.624 | 122.5053 | 122.946 | 122.946 | 122.3291 | 157.6822 | 5.003629
6 | 17.43 | 94 | 188 | 283 | 380 | 476 | 124.268 | 124.268 | 124.7087 | 125.59 | 125.8544 | 124.9378 | 164.4793 | 6.004355
7 | 19.56 |  | 191 | 285 | 381 | 474 |  | 126.251 | 125.59 | 125.9205 | 125.3256 | 125.771775 | 166.6824 | 7.005081
8 | 22.09 |  | 192 | 288 | 385 | 483 |  | 126.912 | 126.912 | 127.2425 | 127.7052 | 127.192925 | 170.4705 | 8.005807
9 | 24.36 |  | 195 | 291 | 389 | 489 |  | 128.895 | 128.234 | 128.5645 | 129.2916 | 128.746275 | 174.6597 | 9.006533
10 | 27.11 |  | 196 | 294 | 392 | 491 |  | 129.556 | 129.556 | 129.556 | 129.8204 | 129.6221 | 177.0441 | 10.00726
11 | 29.36 | 98 | 196 | 295 | 393 | 493 | 129.556 | 129.556 | 129.9967 | 129.8865 | 130.3492 | 129.8689 | 177.7189 | 11.00798
12 | 31.78 | 102 | 199 | 296 | 398 | 498 | 134.844 | 131.539 | 130.4373 | 131.539 | 131.6712 | 132.0061 | 183.6164 | 12.00871
13 | 34.34 | 100 | 199 | 298 | 398 | 499 | 132.2 | 131.539 | 131.3187 | 131.539 | 131.9356 | 131.7065 | 182.7837 | 13.00944
14 | 37.25 |  |  | 300 | 401 | 501 |  |  | 132.2 | 132.5305 | 132.4644 | 132.3983 | 184.7091 | 14.01016
15 | 39.49 | 100 | 201 | 300 | 402 | 503 | 132.2 | 132.861 | 132.2 | 132.861 | 132.9932 | 132.62304 | 185.3367 | 15.01089
16 | 41.58 | 101 | 201 | 303 |  | 507 | 133.522 | 132.861 | 133.522 |  | 134.0508 | 133.48895 | 187.7647 | 16.01161
17 | 44.8 | 101 | 203 | 305 | 406 | 508 | 133.522 | 134.183 | 134.4033 | 134.183 | 134.3152 | 134.1213 | 189.5479 | 17.01234
18 | 46.6 | 101 | 203 | 305 | 405 | 508 | 133.522 | 134.183 | 134.4033 | 133.8525 | 134.3152 | 134.0552 | 189.3611 | 18.01307
19 | 49.11 | 101 | 204 | 307 | 410 | 512 | 133.522 | 134.844 | 135.2847 | 135.505 | 135.3728 | 134.9057 | 191.7714 | 19.01379
20 | 51.87 | 102 | 205 | 308 | 412 | 513 | 134.844 | 135.505 | 135.7253 | 136.166 | 135.6372 | 135.5755 | 193.6805 | 20.01452
21 | 54.24 | 102 | 205 | 309 | 412 | 515 | 134.844 | 135.505 | 136.166 | 136.166 | 136.166 | 135.7694 | 194.2349 | 21.01524
22 | 56.66 | 102 | 205 | 310 | 413 | 516 | 134.844 | 135.505 | 136.6067 | 136.4965 | 136.4304 | 135.9765 | 194.8279 | 22.01597
23 | 59.07 | 104 | 207 | 311 | 417 | 520 | 137.488 | 136.827 | 137.0473 | 137.8185 | 137.488 | 137.3338 | 198.7367 | 23.01669
24 | 61.56 | 104 | 207 | 311 | 420 | 520 | 137.488 | 136.827 | 137.0473 | 138.81 | 137.488 | 137.5321 | 199.311 | 24.01742
25 | 63.82 | 104 | 208 | 313 | 420 | 523 | 137.488 | 137.488 | 137.9287 | 138.81 | 138.2812 | 137.9992 | 200.6672 | 25.01815
26 | 66.35 | 104 | 209 | 315 | 421 | 526 | 137.488 | 138.149 | 138.81 | 139.1405 | 139.0744 | 138.53238 | 202.2209 | 26.01887
27 | 68.66 | 105 | 211 | 317 | 423 | 529 | 138.81 | 139.471 | 139.6913 | 139.8015 | 139.8676 | 139.5283 | 205.1388 | 27.0196
28 | 71.31 | 105 | 211 | 317 | 424 | 530 | 138.81 | 139.471 | 139.6913 | 140.132 | 140.132 | 139.6473 | 205.4888 | 28.02032
29 | 73.7 | 105 | 211 | 317 | 424 | 531 | 138.81 | 139.471 | 139.6913 | 140.132 | 140.3964 | 139.7001 | 205.6445 | 29.02105
30 | 76.03 | 106 | 212 | 319 | 426 | 533 | 140.132 | 140.132 | 140.5727 | 140.793 | 140.9252 | 140.511 | 208.0386 | 30.02178
31 | 78.47 | 106 | 213 | 320 | 428 | 535 | 140.132 | 140.793 | 141.0133 | 141.454 | 141.454 | 140.9693 | 209.3979 | 31.0225
32 | 81.38 | 106 | 213 | 321 | 428 | 535 | 140.132 | 140.793 | 141.454 | 141.454 | 141.454 | 141.0574 | 209.6598 | 32.02323
33 | 83.68 | 106 | 215 | 322 | 430 | 538 | 140.132 | 142.115 | 141.8947 | 142.115 | 142.2472 | 141.7008 | 211.5767 | 33.02395
34 | 86.15 | 107 | 215 | 322 | 430 | 539 | 141.454 | 142.115 | 141.8947 | 142.115 | 142.5116 | 142.0181 | 212.5252 | 34.02468
35 | 88.39 | 108 | 215 | 323 | 432 | 540 | 142.776 | 142.115 | 142.3353 | 142.776 | 142.776 | 142.5557 | 214.1373 | 35.0254
36 | 90.92 | 108 | 216 | 325 | 434 | 543 | 142.776 | 142.776 | 143.2167 | 143.437 | 143.5692 | 143.155 | 215.9416 | 36.02613
37 | 93.29 | 108 | 216 | 323 | 433 | 542 | 142.776 | 142.776 | 142.3353 | 143.1065 | 143.3048 | 142.8597 | 215.0518 | 37.02686
38 | 95.52 | 108 | 217 |  | 436 | 542 | 142.776 | 143.437 |  | 144.098 | 143.3048 | 143.40395 | 216.6934 | 38.02758
39 | 97.8 | 108 | 217 | 325 | 437 | 544 | 142.776 | 143.437 | 143.2167 | 144.4285 | 143.8336 | 143.5384 | 217.0997 | 39.02831
40 | 99.97 | 108 | 217 | 326 | 437 | 546 | 142.776 | 143.437 | 143.6573 | 144.4285 | 144.3624 | 143.7322 | 217.6866 | 40.02903
41 | 102.19 | 108 | 217 | 326 | 437 | 546 | 142.776 | 143.437 | 143.6573 | 144.4285 | 144.3624 | 143.7322 | 217.6866 | 41.02976
42 | 104.29 | 108 | 217 | 327 | 437 | 548 | 142.776 | 143.437 | 144.098 | 144.4285 | 144.8912 | 143.92614 | 218.2744 | 42.03049
43 | 106.37 | 108 | 217 | 327 | 437 | 547 | 142.776 | 143.437 | 144.098 | 144.4285 | 144.6268 | 143.87326 | 218.114 | 43.03121
44 | 108.57 | 109 | 219 | 330 | 440 | 550 | 144.098 | 144.759 | 145.42 | 145.42 | 145.42 | 145.0234 | 221.6152 | 44.03194
45 | 110.72 | 109 | 220 | 333 | 442 | 552 | 144.098 | 145.42 | 146.742 | 146.081 | 145.9488 | 145.65796 | 223.5588 | 45.03266
46 | 113.07 | 110 | 219 |  | 441 | 552 | 145.42 | 144.759 |  | 145.7505 | 145.9488 | 145.469575 | 222.9809 | 46.03339
47 | 115.36 | 109 | 219 | 329 | 440 | 550 | 144.098 | 144.759 | 144.9793 | 145.42 | 145.42 | 144.9353 | 221.3459 | 47.03411
48 | 118.56 | 109 | 219 | 329 | 440 | 550 | 144.098 | 144.759 | 144.9793 | 145.42 | 145.42 | 144.9353 | 221.3459 | 48.03484
49 | 120.91 | 109 | 220 | 331 | 441 | 551 | 144.098 | 145.42 | 145.8607 | 145.7505 | 145.6844 | 145.3627 | 222.6534 | 49.03557
50 | 123.16 | 110 | 221 | 331 | 442 | 555 | 145.42 | 146.081 | 145.8607 | 146.081 | 146.742 | 146.0369 | 224.7236 | 50.03629
51 | 125.45 | 111 | 221 | 333 | 444 | 556 | 146.742 | 146.081 | 146.742 | 146.742 | 147.0064 | 146.66268 | 226.6536 | 51.03702
52 | 127.63 | 110 | 222 | 334 | 445 | 558 | 145.42 | 146.742 | 147.1827 | 147.0725 | 147.5352 | 146.7905 | 227.0487 | 52.03774
53 | 2.14 | 110 | 221 |  |  | 558 | 145.42 | 146.081 |  |  | 147.5352 | 146.3454 | 225.674 | 53.03847
54 | 4.39 | 111 | 224 | 336 | 449 | 563 | 146.742 | 148.064 | 148.064 | 148.3945 | 148.8572 | 148.02434 | 230.8818 | 54.0392
55 | 6.79 | 111 | 222 |  |  | 561 | 146.742 | 146.742 |  |  | 148.3284 | 147.2708 | 228.5371 | 55.03992
56 | 8.77 | 112 | 224 | 337 | 449 | 563 | 148.064 | 148.064 | 148.5047 | 148.3945 | 148.8572 | 148.3769 | 231.9828 | 56.04065
57 | 10.95 | 112 | 224 | 337 |  | 564 | 148.064 | 148.064 | 148.5047 |  | 149.1216 | 148.4386 | 232.1758 | 57.04137
58 | 13.09 | 112 | 225 |  | 462 | 566 | 148.064 | 148.725 |  | 152.691 | 149.6504 | 149.7826 | 236.3992 | 58.0421
59 | 15.09 | 112 | 225 |  |  | 567 | 148.064 | 148.725 |  |  | 149.9148 | 148.9013 | 233.6254 | 59.04283
60 | 17.26 | 112 | 225 |  | 450 | 565 | 148.064 | 148.725 |  | 148.725 | 149.386 | 148.725 | 233.0727 | 60.04355
61 | 19.44 | 112 | 227 |  | 454 | 568 | 148.064 | 150.047 |  | 150.047 | 150.1792 | 149.5843 | 235.7737 | 61.04428
62 | 22.18 | 113 | 227 |  | 454 | 570 | 149.386 | 150.047 |  | 150.047 | 150.708 | 150.047 | 237.2346 | 62.045
63 | 24.57 | 113 | 228 | 342 | 457 | 572 | 149.386 | 150.708 | 150.708 | 151.0385 | 151.2368 | 150.61546 | 239.0355 | 63.04573
64 | 26.85 | 114 | 228 | 342 | 457 | 572 | 150.708 | 150.708 | 150.708 | 151.0385 | 151.2368 | 150.87986 | 239.8755 | 64.04645
65 | 28.97 | 114 | 228 |  | 458 | 574 | 150.708 | 150.708 |  | 151.369 | 151.7656 | 151.13765 | 240.6959 | 65.04718
66 | 31.49 | 114 | 228 | 343 | 459 | 575 | 150.708 | 150.708 | 151.1487 | 151.6995 | 152.03 | 151.2588 | 241.082 | 66.04791
67 | 33.94 | 115 | 229 | 345 | 460 | 576 | 152.03 | 151.369 | 152.03 | 152.03 | 152.2944 | 151.95068 | 243.2925 | 67.04863
68 | 36.06 | 114 | 229 | 345 | 461 | 578 | 150.708 | 151.369 | 152.03 | 152.3605 | 152.8232 | 151.85814 | 242.9962 | 68.04936
69 | 38.4 | 115 | 231 | 347 | 463 | 579 | 152.03 | 152.691 | 152.9113 | 153.0215 | 153.0876 | 152.7483 | 245.8533 | 69.05008
70 | 40.89 | 115 | 229 | 346 | 461 | 578 | 152.03 | 151.369 | 152.4707 | 152.3605 | 152.8232 | 152.2107 | 244.1257 | 70.05081
71 | 34.24 | 115 | 231 | 347 | 464 | 580 | 152.03 | 152.691 | 152.9113 | 153.352 | 153.352 | 152.8673 | 246.2365 | 71.05154
72 | 45.62 | 116 | 231 | 349 | 464 | 581 | 153.352 | 152.691 | 153.7927 | 153.352 | 153.6164 | 153.3608 | 247.829 | 72.05226
73 | 48.08 | 116 | 231 | 347 | 464 | 580 | 153.352 | 152.691 | 152.9113 | 153.352 | 153.352 | 153.1317 | 247.089 | 73.05299
74 | 50.51 | 116 | 231 | 347 | 464 | 582 | 153.352 | 152.691 | 152.9113 | 153.352 | 153.8808 | 153.2374 | 247.4304 | 74.05371
75 | 52.75 | 115 | 230 | 346 | 462 | 579 | 152.03 | 152.03 | 152.4707 | 152.691 | 153.0876 | 152.4619 | 244.9321 | 75.05444
76 | 55.27 | 116 | 231 | 348 | 464 | 581 | 153.352 | 152.691 | 153.352 | 153.352 | 153.6164 | 153.27268 | 247.5443 | 76.05516
77 | 57.45 | 117 | 232 | 350 | 466 | 584 | 154.674 | 153.352 | 154.2333 | 154.013 | 154.4096 | 154.1364 | 250.342 | 77.05589
78 | 59.82 | 116 | 233 | 349 | 466 | 584 | 153.352 | 154.013 | 153.7927 | 154.013 | 154.4096 | 153.9161 | 249.6268 | 78.05662
79 | 61.98 | 117 | 232 | 350 | 467 | 584 | 154.674 | 153.352 | 154.2333 | 154.3435 | 154.4096 | 154.2025 | 250.5568 | 79.05734
80 | 64.04 | 117 | 232 | 350 | 466 | 585 | 154.674 | 153.352 | 154.2333 | 154.013 | 154.674 | 154.1893 | 250.5138 | 80.05807
81 | 66.41 | 117 | 233 | 351 | 468 | 587 | 154.674 | 154.013 | 154.674 | 154.674 | 155.2028 | 154.64756 | 252.0052 | 81.05879
82 | 68.28 | 117 | 233 | 350 | 468 | 586 | 154.674 | 154.013 | 154.2333 | 154.674 | 154.9384 | 154.5065 | 251.5458 | 82.05952
83 | 70.5 | 117 | 233 | 351 | 469 | 587 | 154.674 | 154.013 | 154.674 | 155.0045 | 155.2028 | 154.71366 | 252.2207 | 83.06025
84 | 73.17 |  | 233 | 351 | 468 | 587 |  | 154.013 | 154.674 | 154.674 | 155.2028 | 154.64095 | 251.9837 | 84.06097
85 | 75.58 | 117 | 233 | 351 | 468 | 587 | 154.674 | 154.013 | 154.674 | 154.674 | 155.2028 | 154.64756 | 252.0052 | 85.0617
86 | 78.09 | 117 | 234 | 351 | 469 | 588 | 154.674 | 154.674 | 154.674 | 155.0045 | 155.4672 | 154.89874 | 252.8245 | 86.06242
87 | 80.45 | 117 | 233 | 352 | 469 | 588 | 154.674 | 154.013 | 155.1147 | 155.0045 | 155.4672 | 154.8547 | 252.6807 | 87.06315
88 | 82.84 | 117 | 235 | 353 | 471 | 590 | 154.674 | 155.335 | 155.5553 | 155.6655 | 155.996 | 155.4452 | 254.6114 | 88.06387
89 | 85.05 | 118 | 235 | 353 | 472 | 590 | 155.996 | 155.335 | 155.5553 | 155.996 | 155.996 | 155.7757 | 255.6952 | 89.0646
90 | 87.33 | 118 | 236 | 355 | 474 | 593 | 155.996 | 155.996 | 156.4367 | 156.657 | 156.7892 | 156.375 | 257.6664 | 90.06533
91 | 89.65 | 118 | 236 | 354 | 473 | 592 | 155.996 | 155.996 | 155.996 | 156.3265 | 156.5248 | 156.16786 | 256.9844 | 91.06605
92 | 91.78 | 118 | 236 | 355 | 473 | 592 | 155.996 | 155.996 | 156.4367 | 156.3265 | 156.5248 | 156.256 | 257.2745 | 92.06678
93 | 93.77 | 118 | 236 | 355 | 475 | 594 | 155.996 | 155.996 | 156.4367 | 156.9875 | 157.0536 | 156.494 | 258.0587 | 93.0675
94 | 95.66 | 118 | 237 | 355 | 476 | 595 | 155.996 | 156.657 | 156.4367 | 157.318 | 157.318 | 156.7451 | 258.8877 | 94.06823
95 | 97.55 | 118 | 236 |  | 476 | 594 | 155.996 | 155.996 |  | 157.318 | 157.0536 | 156.5909 | 258.3785 | 95.06896
96 | 99.44 | 118 | 237 | 357 | 476 | 596 | 155.996 | 156.657 | 157.318 | 157.318 | 157.5824 | 156.97428 | 259.6452 | 96.06968
97 | 101.87 | 118 | 237 |  | 476 | 595 | 155.996 | 156.657 |  | 157.318 | 157.318 | 156.82225 | 259.1425 | 97.07041
98 | 104.1 | 120 | 238 | 362 | 478 | 598 | 158.64 | 157.318 | 159.5213 | 157.979 | 158.1112 | 158.3139 | 264.0958 | 98.07113
99 | 106.45 | 120 | 239 | 359 | 479 | 600 | 158.64 | 157.979 | 158.1993 | 158.3095 | 158.64 | 158.3536 | 264.2281 | 99.07186
100 | 108.42 | 120 | 239 | 360 | 480 | 601 | 158.64 | 157.979 | 158.64 | 158.64 | 158.9044 | 158.56068 | 264.9198 | 100.0726
101 | 110.54 | 120 | 240 | 361 | 481 | 602 | 158.64 | 158.64 | 159.0807 | 158.9705 | 159.1688 | 158.9 | 266.0548 | 101.0733
102 | 112.53 | 121 | 240 | 361 | 483 | 603 | 159.962 | 158.64 | 159.0807 | 159.6315 | 159.4332 | 159.3495 | 267.5621 | 102.074
103 | 114.79 | 121 | 240 | 362 | 483 | 604 | 159.962 | 158.64 | 159.5213 | 159.6315 | 159.6976 | 159.4905 | 268.0359 | 103.0748
104 | 116.94 | 121 | 240 | 361 | 483 | 604 | 159.962 | 158.64 | 159.0807 | 159.6315 | 159.6976 | 159.4024 | 267.7397 | 104.0755
105 | 119.03 | 122 | 240 | 362 | 483 | 604 | 161.284 | 158.64 | 159.5213 | 159.6315 | 159.6976 | 159.7549 | 268.9253 | 105.0762
106 | 121.76 | 122 | 241 | 362 | 484 | 606 | 161.284 | 159.301 | 159.5213 | 159.962 | 160.2264 | 160.0589 | 269.95 | 106.0769
107 | 124.09 | 121 | 241 | 362 | 484 | 606 | 159.962 | 159.301 | 159.5213 | 159.962 | 160.2264 | 159.7945 | 269.0588 | 107.0777
108 | 126.05 | 121 | 242 | 363 | 484 | 606 | 159.962 | 159.962 | 159.962 | 159.962 | 160.2264 | 160.01488 | 269.8013 | 108.0784
109 | 128.45 | 122 | 242 | 363 | 485 | 608 | 161.284 | 159.962 | 159.962 | 160.2925 | 160.7552 | 160.45114 | 271.2745 | 109.0791
110 | 0.03 | 121 | 241 | 363 | 484 | 606 | 159.962 | 159.301 | 159.962 | 159.962 | 160.2264 | 159.88268 | 269.3557 | 110.0798
111 | 1.75 | 122 | 243 | 365 | 487 | 609 | 161.284 | 160.623 | 160.8433 | 160.9535 | 161.0196 | 160.9447 | 272.9459 | 111.0806
112 | 3.99 | 122 | 243 | 365 | 487 | 610 | 161.284 | 160.623 | 160.8433 | 160.9535 | 161.284 | 160.9976 | 273.1253 | 112.0813
113 | 6.07 | 121 | 243 | 366 | 487 | 608 | 159.962 | 160.623 | 161.284 | 160.9535 | 160.7552 | 160.71554 | 272.1693 | 113.082
114 | 8.13 | 121 | 243 | 366 | 487 | 608 | 159.962 | 160.623 | 161.284 | 160.9535 | 160.7552 | 160.71554 | 272.1693 | 114.0827
115 | 10.03 | 121 | 243 | 367 | 491 | 610 | 159.962 | 160.623 | 161.7247 | 162.2755 | 161.284 | 161.1738 | 273.7237 | 115.0835
116 | 12.05 | 121 | 243 | 364 | 489 | 608 | 159.962 | 160.623 | 160.4027 | 161.6145 | 160.7552 | 160.6715 | 272.02 | 116.0842
117 | 14.06 | 121 | 243 | 368 | 491 | 610 | 159.962 | 160.623 | 162.1653 | 162.2755 | 161.284 | 161.262 | 274.0232 | 117.0849
118 | 16.54 | 119 | 237 | 355 | 475 | 595 | 157.318 | 156.657 | 156.4367 | 156.9875 | 157.318 | 156.9434 | 259.5432 | 118.0857
119 | 19.04 | 122 | 243 | 366 | 489 | 612 | 161.284 | 160.623 | 161.284 | 161.6145 | 161.8128 | 161.32366 | 274.2329 | 119.0864
120 | 21.04 | 122 | 243 | 366 | 489 | 612 | 161.284 | 160.623 | 161.284 | 161.6145 | 161.8128 | 161.32366 | 274.2329 | 120.0871
121 | 23.18 | 122 | 244 | 367 | 491 | 614 | 161.284 | 161.284 | 161.7247 | 162.2755 | 162.3416 | 161.782 | 275.7932 | 121.0878
122 | 25.25 | 122 | 245 | 367 | 491 | 615 | 161.284 | 161.945 | 161.7247 | 162.2755 | 162.606 | 161.967 | 276.4246 | 122.0886
123 | 27.33 | 122 | 245 | 369 | 492 | 615 | 161.284 | 161.945 | 162.606 | 162.606 | 162.606 | 162.2094 | 277.2525 | 123.0893
124 | 29.55 | 123 | 245 | 369 | 492 | 615 | 162.606 | 161.945 | 162.606 | 162.606 | 162.606 | 162.4738 | 278.157 | 124.09
125 | 31.67 | 123 | 245 | 369 | 492 | 616 | 162.606 | 161.945 | 162.606 | 162.606 | 162.8704 | 162.52668 | 278.3381 | 125.0907
126 | 33.9 | 122 | 245 | 369 | 493 | 618 | 161.284 | 161.945 | 162.606 | 162.9365 | 163.3992 | 162.43414 | 278.0212 | 126.0915
127 | 36.16 | 122 | 245 | 369 | 493 | 617 | 161.284 | 161.945 | 162.606 | 162.9365 | 163.1348 | 162.38126 | 277.8403 | 127.0922
128 | 38.47 | 123 | 245 | 370 | 492 | 617 | 162.606 | 161.945 | 163.0467 | 162.606 | 163.1348 | 162.6677 | 278.8213 | 128.0929
129 | 40.33 | 123 | 246 | 369 | 493 | 618 | 162.606 | 162.606 | 162.606 | 162.9365 | 163.3992 | 162.83074 | 279.3805 | 129.0936
130 | 42.34 | 124 | 247 | 371 | 495 | 620 | 163.928 | 163.267 | 163.4873 | 163.5975 | 163.928 | 163.6416 | 282.1699 | 130.0944
131 | 44.49 | 124 | 247 | 371 | 495 | 619 | 163.928 | 163.267 | 163.4873 | 163.5975 | 163.6636 | 163.5887 | 281.9875 | 131.0951
132 | 47 | 124 | 247 | 371 | 495 | 620 | 163.928 | 163.267 | 163.4873 | 163.5975 | 163.928 | 163.6416 | 282.1699 | 132.0958
133 | 49.1 | 124 | 247 | 371 | 496 | 621 | 163.928 | 163.267 | 163.4873 | 163.928 | 164.1924 | 163.7605 | 282.5803 | 133.0965
134 | 50.98 | 124 | 248 | 371 | 496 | 622 | 163.928 | 163.928 | 163.4873 | 163.928 | 164.4568 | 163.9456 | 283.2194 | 134.0973
135 | 52.94 | 124 | 248 | 373 | 497 | 623 | 163.928 | 163.928 | 164.3687 | 164.2585 | 164.7212 | 164.2409 | 284.2404 | 135.098
136 | 54.85 | 124 | 248 | 374 | 499 | 625 | 163.928 | 163.928 | 164.8093 | 164.9195 | 165.25 | 164.567 | 285.3702 | 136.0987
137 | 56.98 | 124 | 249 | 375 | 500 | 626 | 163.928 | 164.589 | 165.25 | 165.25 | 165.5144 | 164.90628 | 286.5482 | 137.0994
138 | 59.32 | 125 | 250 | 375 | 501 | 627 | 165.25 | 165.25 | 165.25 | 165.5805 | 165.7788 | 165.42186 | 288.3428 | 138.1002
139 | 61.43 | 125 | 250 | 375 | 501 | 628 | 165.25 | 165.25 | 165.25 | 165.5805 | 166.0432 | 165.47474 | 288.5272 | 139.1009
140 | 63.55 | 125 | 250 | 377 | 502 | 629 | 165.25 | 165.25 | 166.1313 | 165.911 | 166.3076 | 165.77 | 289.5577 | 140.1016
141 | 65.8 | 125 | 251 | 377 | 503 | 630 | 165.25 | 165.911 | 166.1313 | 166.2415 | 166.572 | 166.0212 | 290.4359 | 141.1023
142 | 67.92 | 125 | 251 | 377 | 503 | 630 | 165.25 | 165.911 | 166.1313 | 166.2415 | 166.572 | 166.0212 | 290.4359 | 142.1031
143 | 70.28 | 126 | 252 | 377 | 504 | 631 | 166.572 | 166.572 | 166.1313 | 166.572 | 166.8364 | 166.5367 | 292.2426 | 143.1038
144 | 72.78 | 125 | 252 | 378 | 504 | 631 | 165.25 | 166.572 | 166.572 | 166.572 | 166.8364 | 166.36048 | 291.6243 | 144.1045
145 | 75.28 | 126 | 252 | 377 | 504 | 631 | 166.572 | 166.572 | 166.1313 | 166.572 | 166.8364 | 166.5367 | 292.2426 | 145.1052
146 | 77.46 | 124 | 252 | 377 | 504 | 631 | 163.928 | 166.572 | 166.1313 | 166.572 | 166.8364 | 166.0079 | 290.3896 | 146.106
147 | 79.91 | 125 | 251 | 377 | 503 | 630 | 165.25 | 165.911 | 166.1313 | 166.2415 | 166.572 | 166.0212 | 290.4359 | 147.1067
148 | 82.26 | 126 | 252 | 378 | 504 | 631 | 166.572 | 166.572 | 166.572 | 166.572 | 166.8364 | 166.62488 | 292.552 | 148.1074
149 | 84.3 | 126 | 252 | 378 | 504 | 631 | 166.572 | 166.572 | 166.572 | 166.572 | 166.8364 | 166.62488 | 292.552 | 149.1082
150 | 86.4 | 125 | 250 | 376 | 502 | 629 | 165.25 | 165.25 | 165.6907 | 165.911 | 166.3076 | 165.6819 | 289.2499 | 150.1089
151 | 88.57 | 126 | 252 | 378 | 505 | 632 | 166.572 | 166.572 | 166.572 | 166.9025 | 167.1008 | 166.74386 | 292.9699 | 151.1096
152 | 90.75 | 126 | 251 | 377 | 503 | 631 | 166.572 | 165.911 | 166.1313 | 166.2415 | 166.8364 | 166.3384 | 291.547 | 152.1103
153 | 93.08 | 126 | 252 | 378 | 505 | 633 | 166.572 | 166.572 | 166.572 | 166.9025 | 167.3652 | 166.79674 | 293.1558 | 153.1111
154 | 95.55 | 126 | 252 | 378 | 505 | 632 | 166.572 | 166.572 | 166.572 | 166.9025 | 167.1008 | 166.74386 | 292.9699 | 154.1118
155 | 98.26 | 126 | 252 | 378 | 505 | 633 | 166.572 | 166.572 | 166.572 | 166.9025 | 167.3652 | 166.79674 | 293.1558 | 155.1125
156 | 100.59 | 126 | 254 | 378 | 505 | 634 | 166.572 | 167.894 | 166.572 | 166.9025 | 167.6296 | 167.11402 | 294.2721 | 156.1132
157 | 102.92 | 126 | 254 | 379 | 507 | 635 | 166.572 | 167.894 | 167.0127 | 167.5635 | 167.894 | 167.3872 | 295.2351 | 157.114
158 | 105.01 | 126 | 254 | 379 | 507 | 635 | 166.572 | 167.894 | 167.0127 | 167.5635 | 167.894 | 167.3872 | 295.2351 | 158.1147
159 | 107.14 | 126 | 254 | 381 | 508 | 637 | 166.572 | 167.894 | 167.894 | 167.894 | 168.4228 | 167.73536 | 296.4644 | 159.1154
160 | 109.32 | 126 | 254 | 381 | 508 | 637 | 166.572 | 167.894 | 167.894 | 167.894 | 168.4228 | 167.73536 | 296.4644 | 160.1161
161 | 111.4 | 126 | 254 | 381 | 509 | 637 | 166.572 | 167.894 | 167.894 | 168.2245 | 168.4228 | 167.80146 | 296.6981 | 161.1169
162 | 113.61 | 126 | 254 | 381 | 508 | 637 | 166.572 | 167.894 | 167.894 | 167.894 | 168.4228 | 167.73536 | 296.4644 | 162.1176
163 | 115.75 | 126 | 254 | 379 | 508 | 636 | 166.572 | 167.894 | 167.0127 | 167.894 | 168.1584 | 167.5062 | 295.655 | 163.1183
164 | 117.96 | 127 | 254 | 381 | 509 | 638 | 167.894 | 167.894 | 167.894 | 168.2245 | 168.6872 | 168.11874 | 297.8212 | 164.119
165 | 120.1 | 127 | 255 | 382 | 510 | 639 | 167.894 | 168.555 | 168.3347 | 168.555 | 168.9516 | 168.4581 | 299.0246 | 165.1198
166 | 122.11 | 126 | 254 | 382 | 509 | 638 | 166.572 | 167.894 | 168.3347 | 168.2245 | 168.6872 | 167.9425 | 297.197 | 166.1205
167 | 124.06 | 128 | 255 | 382 | 509 | 639 | 169.216 | 168.555 | 168.3347 | 168.2245 | 168.9516 | 168.6564 | 299.729 | 167.1212
168 | 126.24 | 126 | 254 | 379 | 507 | 635 | 166.572 | 167.894 | 167.0127 | 167.5635 | 167.894 | 167.3872 | 295.2351 | 168.1219

## Med 2
Determinação do Módulo de Young do Cobre. (0,58mm)
Dados
L | 66.1 | Comprimento do fio (cm)
m | 2.784 | Densidade linear do fio (g/m)
r | 0.29 | Raio do Fio (mm)
R | 3.5 | Raio do Eixo (mm)
a | 10 | Varaição de ângulo de cada tracionada (graus)
| Tempo | Freqüências (Hz) |  |  |  |  | Velocidades (m/s) | [5 empty] | Tensão | Deformação
| (ms) | 1 | 2 | 3 | 4 | 5 | 1 | 2 | 3 | 4 | 5 | Média | (MPa) | (mm/m)
1 | 0.83 | 78 | 157 | 237 | 320 |  | 103.116 | 103.777 | 104.438 | 105.76 |  | 104.27275 | 114.5684 | 1.000726
2 | 3.97 |  | 174 |  | 352 | 443 |  | 115.014 |  | 116.336 | 117.1292 | 116.1597 | 142.1787 | 2.001452
3 | 6.54 | 90 | 181 | 273 | 363 | 459 | 118.98 | 119.641 | 120.302 | 119.9715 | 121.3596 | 120.05082 | 151.8636 | 3.002178
4 | 9.06 | 91 | 181 | 275 | 368 | 465 | 120.302 | 119.641 | 121.1833 | 121.624 | 122.946 | 121.1393 | 154.6298 | 4.002903
5 | 11.46 | 92 |  | 279 | 375 | 470 | 121.624 |  | 122.946 | 123.9375 | 124.268 | 123.193875 | 159.9196 | 5.003629
6 | 13.75 | 94 | 188 | 283 | 378 | 477 | 124.268 | 124.268 | 124.7087 | 124.929 | 126.1188 | 124.8585 | 164.2705 | 6.004355
7 | 16.08 | 94 | 190 | 285 | 383 | 481 | 124.268 | 125.59 | 125.59 | 126.5815 | 127.1764 | 125.84118 | 166.8664 | 7.005081
8 | 18.36 | 95 | 191 | 288 | 387 | 485 | 125.59 | 126.251 | 126.912 | 127.9035 | 128.234 | 126.9781 | 169.8952 | 8.005807
9 | 20.7 | 96 | 193 | 289 | 390 | 489 | 126.912 | 127.573 | 127.3527 | 128.895 | 129.2916 | 128.0049 | 172.6538 | 9.006533
10 | 22.98 | 96 | 194 | 292 | 392 | 493 | 126.912 | 128.234 | 128.6747 | 129.556 | 130.3492 | 128.7452 | 174.6567 | 10.00726
11 | 25.29 | 98 | 196 | 294 | 395 | 494 | 129.556 | 129.556 | 129.556 | 130.5475 | 130.6136 | 129.96582 | 177.9843 | 11.00798
12 | 27.4 | 98 | 196 | 295 | 396 | 498 | 129.556 | 129.556 | 129.9967 | 130.878 | 131.6712 | 130.3316 | 178.9875 | 12.00871
13 | 29.76 | 98 | 197 | 296 | 397 |  | 129.556 | 130.217 | 130.4373 | 131.2085 |  | 130.3547 | 179.051 | 13.00944
14 | 32.18 | 99 | 198 | 299 | 400 | 502 | 130.878 | 130.878 | 131.7593 | 132.2 | 132.7288 | 131.6888 | 182.7348 | 14.01016
15 | 34.48 | 99 | 198 | 299 | 399 | 502 | 130.878 | 130.878 | 131.7593 | 131.8695 | 132.7288 | 131.6227 | 182.5514 | 15.01089
16 | 37.55 | 99 | 200 | 301 | 402 | 504 | 130.878 | 132.2 | 132.6407 | 132.861 | 133.2576 | 132.3675 | 184.623 | 16.01161
17 | 39.93 | 100 | 200 | 303 | 403 | 506 | 132.2 | 132.2 | 133.522 | 133.1915 | 133.7864 | 132.97998 | 186.3356 | 17.01234
18 | 42.37 | 100 | 201 | 303 | 404 | 506 | 132.2 | 132.861 | 133.522 | 133.522 | 133.7864 | 133.17828 | 186.8918 | 18.01307
19 | 44.8 | 100 | 202 | 304 | 406 |  | 132.2 | 133.522 | 133.9627 | 134.183 |  | 133.4669 | 187.7027 | 19.01379
20 | 47.76 |  | 203 | 303 | 408 |  |  | 134.183 | 133.522 | 134.844 |  | 134.183 | 189.7223 | 20.01452
21 | 49.6 | 100 | 203 | 307 | 408 |  | 132.2 | 134.183 | 135.2847 | 134.844 |  | 134.1279 | 189.5666 | 21.01524
22 | 52.35 |  | 204 | 307 | 410 |  |  | 134.844 | 135.2847 | 135.505 |  | 135.2112 | 192.6411 | 22.01597
23 | 55.05 |  | 204 | 306 | 410 | 514 |  | 134.844 | 134.844 | 135.505 | 135.9016 | 135.27365 | 192.819 | 23.01669
24 | 57.48 | 100 | 202 | 305 | 408 | 513 | 132.2 | 133.522 | 134.4033 | 134.844 | 135.6372 | 134.1213 | 189.5479 | 24.01742
25 | 59.81 | 98 | 202 | 304 | 407 | 519 | 129.556 | 133.522 | 133.9627 | 134.5135 | 137.2236 | 133.7556 | 188.5155 | 25.01815
26 | 63.16 | 102 | 205 | 308 | 412 | 517 | 134.844 | 135.505 | 135.7253 | 136.166 | 136.6948 | 135.787 | 194.2853 | 26.01887
27 | 66.07 | 102 | 205 | 309 | 412 | 518 | 134.844 | 135.505 | 136.166 | 136.166 | 136.9592 | 135.92804 | 194.689 | 27.0196
28 | 68.92 | 103 | 206 | 311 | 415 | 521 | 136.166 | 136.166 | 137.0473 | 137.1575 | 137.7524 | 136.8578 | 197.3617 | 28.02032
29 | 71.74 | 103 | 206 | 311 | 416 | 522 | 136.166 | 136.166 | 137.0473 | 137.488 | 138.0168 | 136.9768 | 197.705 | 29.02105
30 | 75.13 | 103 | 208 | 312 | 418 | 524 | 136.166 | 137.488 | 137.488 | 138.149 | 138.5456 | 137.56732 | 199.4132 | 30.02178
31 | 77.53 | 104 | 208 | 313 | 420 | 528 | 137.488 | 137.488 | 137.9287 | 138.81 | 139.6032 | 138.2636 | 201.4368 | 31.0225
32 | 80.69 | 104 | 209 | 313 | 419 | 526 | 137.488 | 138.149 | 137.9287 | 138.4795 | 139.0744 | 138.2239 | 201.3213 | 32.02323
33 | 83.43 | 104 | 209 | 315 | 422 | 529 | 137.488 | 138.149 | 138.81 | 139.471 | 139.8676 | 138.75712 | 202.8775 | 33.02395
34 | 86.05 | 105 | 210 | 316 | 423 | 531 | 138.81 | 138.81 | 139.2507 | 139.8015 | 140.3964 | 139.4137 | 204.8021 | 34.02468
35 | 98.27 | 106 | 212 | 318 | 425 | 534 | 140.132 | 140.132 | 140.132 | 140.4625 | 141.1896 | 140.40962 | 207.7385 | 35.0254
36 | 91.53 | 106 | 212 |  | 427 | 536 | 140.132 | 140.132 |  | 141.1235 | 141.7184 | 140.776475 | 208.8255 | 36.02613
37 | 93.89 | 106 | 213 |  | 429 | 537 | 140.132 | 140.793 |  | 141.7845 | 141.9828 | 141.173075 | 210.0038 | 37.02686
38 | 95.99 | 106 | 213 | 320 | 429 | 538 | 140.132 | 140.793 | 141.0133 | 141.7845 | 142.2472 | 141.194 | 210.0661 | 38.02758
39 | 98.25 | 107 | 214 | 321 | 431 | 540 | 141.454 | 141.454 | 141.454 | 142.4455 | 142.776 | 141.9167 | 212.222 | 39.02831
40 | 100.73 | 107 | 214 | 323 | 431 | 541 | 141.454 | 141.454 | 142.3353 | 142.4455 | 143.0404 | 142.1458 | 212.9079 | 40.02903
41 | 103.11 | 107 | 216 | 324 | 433 | 544 | 141.454 | 142.776 | 142.776 | 143.1065 | 143.8336 | 142.78922 | 214.8395 | 41.02976
42 | 105.73 | 107 | 216 | 325 | 434 | 545 | 141.454 | 142.776 | 143.2167 | 143.437 | 144.098 | 142.9963 | 215.4632 | 42.03049
43 | 107.97 | 107 | 216 | 324 | 434 | 544 | 141.454 | 142.776 | 142.776 | 143.437 | 143.8336 | 142.85532 | 215.0385 | 43.03121
44 | 110.21 | 107 | 216 | 324 | 434 | 544 | 141.454 | 142.776 | 142.776 | 143.437 | 143.8336 | 142.85532 | 215.0385 | 44.03194
45 | 112.15 | 108 | 216 | 328 | 440 | 552 | 142.776 | 142.776 | 144.5387 | 145.42 | 145.9488 | 144.2919 | 219.3851 | 45.03266
46 | 114.11 | 110 | 220 | 330 | 442 | 554 | 145.42 | 145.42 | 145.42 | 146.081 | 146.4776 | 145.76372 | 223.8836 | 46.03339
47 | 116.53 | 110 | 220 | 331 | 443 | 555 | 145.42 | 145.42 | 145.8607 | 146.4115 | 146.742 | 145.9708 | 224.5203 | 47.03411
48 | 118.68 | 110 | 220 | 331 | 442 | 554 | 145.42 | 145.42 | 145.8607 | 146.081 | 146.4776 | 145.8519 | 224.1544 | 48.03484
49 | 120.66 | 110 | 221 | 332 | 445 | 557 | 145.42 | 146.081 | 146.3013 | 147.0725 | 147.2708 | 146.4291 | 225.9323 | 49.03557
50 | 122.89 | 110 | 221 | 332 | 445 | 557 | 145.42 | 146.081 | 146.3013 | 147.0725 | 147.2708 | 146.4291 | 225.9323 | 50.03629
51 | 124.75 | 110 | 221 | 334 | 446 | 558 | 145.42 | 146.081 | 147.1827 | 147.403 | 147.5352 | 146.7244 | 226.8443 | 51.03702
52 | 0.11 | 111 | 223 | 335 | 447 | 559 | 146.742 | 147.403 | 147.6233 | 147.7335 | 147.7996 | 147.4603 | 229.1255 | 52.03774
53 | 1.77 | 111 | 222 |  | 446 | 559 | 146.742 | 146.742 |  | 147.403 | 147.7996 | 147.17165 | 228.2294 | 53.03847
54 | 4.38 | 111 | 222 |  | 446 | 560 | 146.742 | 146.742 |  | 147.403 | 148.064 | 147.23775 | 228.4345 | 54.0392
55 | 6.61 | 111 | 223 |  | 448 | 562 | 146.742 | 147.403 |  | 148.064 | 148.5928 | 147.70045 | 229.8725 | 55.03992
56 | 8.84 | 111 | 222 | 335 | 447 | 560 | 146.742 | 146.742 | 147.6233 | 147.7335 | 148.064 | 147.381 | 228.8791 | 56.04065
57 | 10.98 | 111 | 222 | 335 | 448 | 562 | 146.742 | 146.742 | 147.6233 | 148.064 | 148.5928 | 147.5528 | 229.4132 | 57.04137
58 | 13.15 | 112 | 223 | 336 | 449 | 564 | 148.064 | 147.403 | 148.064 | 148.3945 | 149.1216 | 148.20942 | 231.4595 | 58.0421
59 | 15.01 | 111 | 223 | 334 | 447 | 560 | 146.742 | 147.403 | 147.1827 | 147.7335 | 148.064 | 147.425 | 229.016 | 59.04283
60 | 17.72 | 111 | 223 | 335 | 448 | 562 | 146.742 | 147.403 | 147.6233 | 148.064 | 148.5928 | 147.685 | 229.8245 | 60.04355
61 | 19.8 | 112 | 223 | 336 | 450 | 565 | 148.064 | 147.403 | 148.064 | 148.725 | 149.386 | 148.3284 | 231.8313 | 61.04428
62 | 21.81 | 112 | 225 |  | 452 | 567 | 148.064 | 148.725 |  | 149.386 | 149.9148 | 149.02245 | 234.0059 | 62.045
63 | 24.34 | 112 | 225 | 336 | 453 | 567 | 148.064 | 148.725 | 148.064 | 149.7165 | 149.9148 | 148.89686 | 233.6116 | 63.04573
64 | 26.77 | 112 | 223 | 338 | 452 | 567 | 148.064 | 147.403 | 148.9453 | 149.386 | 149.9148 | 148.7426 | 233.1279 | 64.04645
65 | 29.06 | 112 | 225 | 338 | 453 | 568 | 148.064 | 148.725 | 148.9453 | 149.7165 | 150.1792 | 149.126 | 234.3312 | 65.04718
66 | 31.45 | 112 | 225 | 339 | 454 | 569 | 148.064 | 148.725 | 149.386 | 150.047 | 150.4436 | 149.33312 | 234.9826 | 66.04791
67 | 33.59 | 113 | 227 | 341 | 456 | 572 | 149.386 | 150.047 | 150.2673 | 150.708 | 151.2368 | 150.329 | 238.1272 | 67.04863
68 | 36.1 | 113 | 227 | 343 | 457 | 575 | 149.386 | 150.047 | 151.1487 | 151.0385 | 152.03 | 150.73 | 239.3993 | 68.04936
69 | 38.29 | 113 | 227 | 343 | 457 | 573 | 149.386 | 150.047 | 151.1487 | 151.0385 | 151.5012 | 150.6243 | 239.0635 | 69.05008
70 | 40.56 | 113 | 228 | 343 | 458 | 576 | 149.386 | 150.708 | 151.1487 | 151.369 | 152.2944 | 150.9812 | 240.1979 | 70.05081
71 | 42.83 | 113 | 227 | 341 | 458 | 573 | 149.386 | 150.047 | 150.2673 | 151.369 | 151.5012 | 150.5141 | 238.7139 | 71.05154
72 | 45.35 | 113 | 228 |  | 459 | 575 | 149.386 | 150.708 |  | 151.6995 | 152.03 | 150.955875 | 240.1173 | 72.05226
73 | 47.37 | 114 | 230 | 346 | 462 | 578 | 150.708 | 152.03 | 152.4707 | 152.691 | 152.8232 | 152.1446 | 243.9138 | 73.05299
74 | 49.7 | 114 | 230 | 346 | 462 | 580 | 150.708 | 152.03 | 152.4707 | 152.691 | 153.352 | 152.2503 | 244.253 | 74.05371
75 | 51.83 | 115 | 230 | 347 | 464 | 581 | 152.03 | 152.03 | 152.9113 | 153.352 | 153.6164 | 152.7879 | 245.981 | 75.05444
76 | 54.07 | 115 | 230 | 346 | 463 | 581 | 152.03 | 152.03 | 152.4707 | 153.0215 | 153.6164 | 152.6337 | 245.4846 | 76.05516
77 | 58.03 | 115 | 230 | 346 | 462 | 580 | 152.03 | 152.03 | 152.4707 | 152.691 | 153.352 | 152.5147 | 245.1021 | 77.05589
78 | 61.27 | 115 | 231 | 347 | 464 | 583 | 152.03 | 152.691 | 152.9113 | 153.352 | 154.1452 | 153.0259 | 246.7478 | 78.05662
79 | 63.57 | 116 | 233 | 350 | 468 | 587 | 153.352 | 154.013 | 154.2333 | 154.674 | 155.2028 | 154.295 | 250.8576 | 79.05734
80 | 65.73 | 117 | 233 | 351 | 469 | 588 | 154.674 | 154.013 | 154.674 | 155.0045 | 155.4672 | 154.76654 | 252.3931 | 80.05807
81 | 68.24 | 117 | 235 | 352 | 471 | 590 | 154.674 | 155.335 | 155.1147 | 155.6655 | 155.996 | 155.357 | 254.3227 | 81.05879
82 | 70.49 | 117 | 233 | 352 | 471 | 591 | 154.674 | 154.013 | 155.1147 | 155.6655 | 156.2604 | 155.1455 | 253.6307 | 82.05952
83 | 72.67 | 117 | 235 | 354 | 473 | 593 | 154.674 | 155.335 | 155.996 | 156.3265 | 156.7892 | 155.82414 | 255.8544 | 83.06025
84 | 75 | 117 | 235 | 354 | 473 | 592 | 154.674 | 155.335 | 155.996 | 156.3265 | 156.5248 | 155.77126 | 255.6807 | 84.06097
85 | 77.45 | 118 | 236 | 354 | 475 | 594 | 155.996 | 155.996 | 155.996 | 156.9875 | 157.0536 | 156.40582 | 257.7681 | 85.0617
86 | 79.99 | 115 | 232 | 352 | 468 | 586 | 152.03 | 153.352 | 155.1147 | 154.674 | 154.9384 | 154.0218 | 249.97 | 86.06242
87 | 82.69 | 118 | 236 | 355 | 474 | 595 | 155.996 | 155.996 | 156.4367 | 156.657 | 157.318 | 156.4807 | 258.0151 | 87.06315
88 | 84.88 | 118 | 236 | 355 | 474 | 594 | 155.996 | 155.996 | 156.4367 | 156.657 | 157.0536 | 156.4279 | 257.8407 | 88.06387
89 | 87.24 | 118 | 236 | 355 | 475 | 595 | 155.996 | 155.996 | 156.4367 | 156.9875 | 157.318 | 156.5468 | 258.2331 | 89.0646
90 | 89.43 | 118 | 236 | 355 | 475 | 596 | 155.996 | 155.996 | 156.4367 | 156.9875 | 157.5824 | 156.5997 | 258.4076 | 90.06533
91 | 92.02 | 119 | 236 | 355 | 474 | 594 | 157.318 | 155.996 | 156.4367 | 156.657 | 157.0536 | 156.6923 | 258.7131 | 91.06605
92 | 94.47 | 118 | 236 | 356 | 475 | 596 | 155.996 | 155.996 | 156.8773 | 156.9875 | 157.5824 | 156.6878 | 258.6985 | 92.06678
93 | 96.36 | 118 | 236 | 356 | 475 | 596 | 155.996 | 155.996 | 156.8773 | 156.9875 | 157.5824 | 156.6878 | 258.6985 | 93.0675
94 | 98.44 | 118 | 236 | 356 | 475 | 597 | 155.996 | 155.996 | 156.8773 | 156.9875 | 157.8468 | 156.7407 | 258.8732 | 94.06823
95 | 100.53 | 118 | 236 | 355 | 474 | 594 | 155.996 | 155.996 | 156.4367 | 156.657 | 157.0536 | 156.4279 | 257.8407 | 95.06896
96 | 102.74 | 118 | 237 | 355 | 475 | 596 | 155.996 | 156.657 | 156.4367 | 156.9875 | 157.5824 | 156.7319 | 258.8441 | 96.06968
97 | 104.78 | 118 | 236 | 355 | 475 | 595 | 155.996 | 155.996 | 156.4367 | 156.9875 | 157.318 | 156.5468 | 258.2331 | 97.07041
98 | 106.96 | 118 | 236 | 355 | 475 | 597 | 155.996 | 155.996 | 156.4367 | 156.9875 | 157.8468 | 156.6526 | 258.5821 | 98.07113
99 | 109.41 | 119 | 237 | 356 | 476 | 598 | 157.318 | 156.657 | 156.8773 | 157.318 | 158.1112 | 157.2563 | 260.5791 | 99.07186
100 | 111.5 |  | 237 | 357 | 478 | 599 |  | 156.657 | 157.318 | 157.979 | 158.3756 | 157.5824 | 261.6609 | 100.0726
101 | 113.6 | 119 | 237 | 357 | 478 | 599 | 157.318 | 156.657 | 157.318 | 157.979 | 158.3756 | 157.52952 | 261.4853 | 101.0733
102 | 115.73 | 119 | 238 | 359 | 480 | 602 | 157.318 | 157.318 | 158.1993 | 158.64 | 159.1688 | 158.1288 | 263.4787 | 102.074
103 | 117.79 | 119 | 238 | 359 | 481 | 602 | 157.318 | 157.318 | 158.1993 | 158.9705 | 159.1688 | 158.1949 | 263.699 | 103.0748
104 | 120.1 | 119 | 239 | 361 | 483 | 605 | 157.318 | 157.979 | 159.0807 | 159.6315 | 159.962 | 158.7942 | 265.7008 | 104.0755
105 | 122.83 | 119 | 239 | 360 | 482 | 604 | 157.318 | 157.979 | 158.64 | 159.301 | 159.6976 | 158.58712 | 265.0081 | 105.0762
106 | 125.26 | 120 | 240 | 362 | 483 | 605 | 158.64 | 158.64 | 159.5213 | 159.6315 | 159.962 | 159.279 | 267.3254 | 106.0769
107 | 0.04 | 121 | 240 | 362 | 484 | 606 | 159.962 | 158.64 | 159.5213 | 159.962 | 160.2264 | 159.6623 | 268.6138 | 107.0777
108 | 1.99 | 121 | 240 | 362 | 484 | 606 | 159.962 | 158.64 | 159.5213 | 159.962 | 160.2264 | 159.6623 | 268.6138 | 108.0784
109 | 4.59 | 121 | 241 | 365 | 487 | 610 | 159.962 | 159.301 | 160.8433 | 160.9535 | 161.284 | 160.4688 | 271.3341 | 109.0791
110 | 6.97 | 121 | 241 | 363 | 486 | 608 | 159.962 | 159.301 | 159.962 | 160.623 | 160.7552 | 160.12064 | 270.1581 | 110.0798
111 | 9.44 | 120 | 241 | 364 | 487 | 610 | 158.64 | 159.301 | 160.4027 | 160.9535 | 161.284 | 160.1162 | 270.1432 | 111.0806
112 | 11.7 | 121 | 242 | 365 | 487 | 610 | 159.962 | 159.962 | 160.8433 | 160.9535 | 161.284 | 160.601 | 271.7814 | 112.0813
113 | 13.91 | 121 | 243 | 366 | 489 | 612 | 159.962 | 160.623 | 161.284 | 161.6145 | 161.8128 | 161.05926 | 273.3347 | 113.082
114 | 15.92 | 122 | 243 | 366 | 489 | 614 | 161.284 | 160.623 | 161.284 | 161.6145 | 162.3416 | 161.42942 | 274.5925 | 114.0827
115 | 18.07 | 122 | 243 | 367 | 491 | 615 | 161.284 | 160.623 | 161.7247 | 162.2755 | 162.606 | 161.7026 | 275.5228 | 115.0835
116 | 20.27 | 122 | 243 | 367 | 491 | 615 | 161.284 | 160.623 | 161.7247 | 162.2755 | 162.606 | 161.7026 | 275.5228 | 116.0842
117 | 22.32 | 122 | 244 | 369 | 493 | 618 | 161.284 | 161.284 | 162.606 | 162.9365 | 163.3992 | 162.30194 | 277.5689 | 117.0849
118 | 24.52 | 124 | 245 | 370 | 495 | 620 | 163.928 | 161.945 | 163.0467 | 163.5975 | 163.928 | 163.289 | 280.9554 | 118.0857
119 | 26.92 | 124 | 247 | 375 | 495 | 622 | 163.928 | 163.267 | 165.25 | 163.5975 | 164.4568 | 164.09986 | 283.7526 | 119.0864
120 | 29.23 | 124 | 247 |  | 497 | 622 | 163.928 | 163.267 |  | 164.2585 | 164.4568 | 163.977575 | 283.3298 | 120.0871
121 | 31.85 | 124 | 247 | 371 | 496 | 622 | 163.928 | 163.267 | 163.4873 | 163.928 | 164.4568 | 163.8134 | 282.7629 | 121.0878
122 | 33.81 | 124 | 247 | 371 | 496 | 622 | 163.928 | 163.267 | 163.4873 | 163.928 | 164.4568 | 163.8134 | 282.7629 | 122.0886
123 | 35.96 | 124 | 246 | 371 | 496 | 622 | 163.928 | 162.606 | 163.4873 | 163.928 | 164.4568 | 163.6812 | 282.3066 | 123.0893
124 | 38.13 | 123 | 245 | 371 | 495 | 620 | 162.606 | 161.945 | 163.4873 | 163.5975 | 163.928 | 163.1128 | 280.3492 | 124.09
125 | 41.15 | 124 | 245 | 370 | 495 | 620 | 163.928 | 161.945 | 163.0467 | 163.5975 | 163.928 | 163.289 | 280.9554 | 125.0907
126 | 43.58 | 125 | 247 | 371 | 496 | 622 | 165.25 | 163.267 | 163.4873 | 163.928 | 164.4568 | 164.0778 | 283.6764 | 126.0915
127 | 45.92 | 124 | 247 | 371 | 497 | 622 | 163.928 | 163.267 | 163.4873 | 164.2585 | 164.4568 | 163.8795 | 282.9911 | 127.0922
128 | 48.29 | 124 | 245 | 370 | 495 | 620 | 163.928 | 161.945 | 163.0467 | 163.5975 | 163.928 | 163.289 | 280.9554 | 128.0929
129 | 51.28 | 124 | 247 | 371 | 497 | 623 | 163.928 | 163.267 | 163.4873 | 164.2585 | 164.7212 | 163.9324 | 283.1737 | 129.0936
130 | 53.49 | 124 | 247 | 371 | 497 | 623 | 163.928 | 163.267 | 163.4873 | 164.2585 | 164.7212 | 163.9324 | 283.1737 | 130.0944
131 | 55.95 | 123 | 245 | 370 | 495 | 620 | 162.606 | 161.945 | 163.0467 | 163.5975 | 163.928 | 163.0246 | 280.0463 | 131.0951
132 | 58.51 | 124 | 247 |  | 497 | 623 | 163.928 | 163.267 |  | 164.2585 | 164.7212 | 164.043675 | 283.5583 | 132.0958
133 | 61.8 | 124 | 247 | 371 | 496 | 622 | 163.928 | 163.267 | 163.4873 | 163.928 | 164.4568 | 163.8134 | 282.7629 | 133.0965
134 | 63.72 | 124 | 247 | 371 | 497 | 623 | 163.928 | 163.267 | 163.4873 | 164.2585 | 164.7212 | 163.9324 | 283.1737 | 134.0973
135 | 66.06 | 124 | 248 | 373 | 499 | 626 | 163.928 | 163.928 | 164.3687 | 164.9195 | 165.5144 | 164.5317 | 285.248 | 135.098
136 | 68.5 | 124 | 247 | 373 | 499 | 624 | 163.928 | 163.267 | 164.3687 | 164.9195 | 164.9856 | 164.2938 | 284.4235 | 136.0987
137 | 70.44 | 124 | 247 | 373 | 497 | 624 | 163.928 | 163.267 | 164.3687 | 164.2585 | 164.9856 | 164.1616 | 283.966 | 137.0994
138 | 72.8 | 124 | 248 | 373 | 499 | 627 | 163.928 | 163.928 | 164.3687 | 164.9195 | 165.7788 | 164.5846 | 285.4314 | 138.1002
139 | 75.83 | 124 | 248 | 374 | 499 | 626 | 163.928 | 163.928 | 164.8093 | 164.9195 | 165.5144 | 164.6198 | 285.5537 | 139.1009
140 | 78.11 | 125 | 248 | 374 | 501 | 627 | 165.25 | 163.928 | 164.8093 | 165.5805 | 165.7788 | 165.0693 | 287.1152 | 140.1016
141 | 80.83 | 125 | 250 | 375 | 503 | 629 | 165.25 | 165.25 | 165.25 | 166.2415 | 166.3076 | 165.65982 | 289.173 | 141.1023
142 | 83.64 | 125 | 250 | 377 | 503 | 631 | 165.25 | 165.25 | 166.1313 | 166.2415 | 166.8364 | 165.9418 | 290.1584 | 142.1031
143 | 86.24 | 125 | 250 | 375 |  | 630 | 165.25 | 165.25 | 165.25 |  | 166.572 | 165.5805 | 288.8961 | 143.1038
144 | 88.6 | 125 | 250 | 375 | 503 | 630 | 165.25 | 165.25 | 165.25 | 166.2415 | 166.572 | 165.7127 | 289.3576 | 144.1045
145 | 91.08 | 125 | 251 | 377 | 505 | 633 | 165.25 | 165.911 | 166.1313 | 166.9025 | 167.3652 | 166.312 | 291.4544 | 145.1052
146 | 93.36 | 125 | 251 | 377 | 504 | 632 | 165.25 | 165.911 | 166.1313 | 166.572 | 167.1008 | 166.193 | 291.0375 | 146.106
147 | 95.49 | 125 | 250 | 377 | 504 | 631 | 165.25 | 165.25 | 166.1313 | 166.572 | 166.8364 | 166.0079 | 290.3896 | 147.1067
148 | 98.3 | 125 | 251 | 377 | 505 | 633 | 165.25 | 165.911 | 166.1313 | 166.9025 | 167.3652 | 166.312 | 291.4544 | 148.1074
149 | 101.08 | 126 | 252 | 378 | 505 | 634 | 166.572 | 166.572 | 166.572 | 166.9025 | 167.6296 | 166.84962 | 293.3417 | 149.1082
150 | 103.21 | 126 | 252 | 379 |  | 635 | 166.572 | 166.572 | 167.0127 |  | 167.894 | 167.0127 | 293.9153 | 150.1089
151 | 105.53 | 126 | 254 | 381 | 508 | 637 | 166.572 | 167.894 | 167.894 | 167.894 | 168.4228 | 167.73536 | 296.4644 | 151.1096
152 | 107.81 | 126 | 254 | 381 | 509 | 637 | 166.572 | 167.894 | 167.894 | 168.2245 | 168.4228 | 167.80146 | 296.6981 | 152.1103
153 | 110.14 | 126 | 254 | 382 | 510 | 639 | 166.572 | 167.894 | 168.3347 | 168.555 | 168.9516 | 168.0615 | 297.6183 | 153.1111
154 | 112.54 | 128 | 254 | 382 | 509 | 639 | 169.216 | 167.894 | 168.3347 | 168.2245 | 168.9516 | 168.5242 | 299.2593 | 154.1118
155 | 114.93 |  | 254 | 382 | 511 | 639 |  | 167.894 | 168.3347 | 168.8855 | 168.9516 | 168.5164 | 299.2319 | 155.1125

## Med 3
Determinação do Módulo de Young do Cobre. (0,58mm)
Dados
L | 66.1 | Comprimento do fio (cm)
m | 2.784 | Densidade linear do fio (g/m)
r | 0.29 | Raio do Fio (mm)
R | 3.5 | Raio do Eixo (mm)
a | 10 | Varaição de ângulo de cada tracionada (graus)
| Tempo | Freqüências (Hz) |  |  |  |  | Velocidades (m/s) | [5 empty] | Tensão | Deformação
| (ms) | 1 | 2 | 3 | 4 | 5 | 1 | 2 | 3 | 4 | 5 | Média | (MPa) | (mm/m)
1 | 0.3 | 78 | 155 | 236 | 315 | 394 | 103.116 | 102.455 | 103.9973 | 104.1075 | 104.1736 | 103.5699 | 113.0291 | 1.000726
2 | 1.3 | 84 | 170 | 256 | 341 | 429 | 111.048 | 112.37 | 112.8107 | 112.7005 | 113.4276 | 112.4714 | 133.293 | 2.001452
3 | 2.3 | 88 | 177 | 266 | 362 | 446 | 116.336 | 116.997 | 117.2173 | 119.641 | 117.9224 | 117.6227 | 145.7827 | 3.002178
4 | 3.3 | 91 | 183 | 275 | 367 | 460 | 120.302 | 120.963 | 121.1833 | 121.2935 | 121.624 | 121.0732 | 154.4611 | 4.002903
5 | 4.3 | 92 | 186 | 280 | 373 | 467 | 121.624 | 122.946 | 123.3867 | 123.2765 | 123.4748 | 122.9416 | 159.2653 | 5.003629
6 | 5.3 | 92 | 185 | 276 | 369 | 463 | 121.624 | 122.285 | 121.624 | 121.9545 | 122.4172 | 121.98094 | 156.786 | 6.004355
7 | 6.3 | 94 | 189 | 284 | 379 | 475 | 124.268 | 124.929 | 125.1493 | 125.2595 | 125.59 | 125.0392 | 164.7462 | 7.005081
8 | 7.3 | 94 | 190 | 285 | 380 | 477 | 124.268 | 125.59 | 125.59 | 125.59 | 126.1188 | 125.43136 | 165.7813 | 8.005807
9 | 8.3 | 95 | 191 | 287 | 382 | 480 | 125.59 | 126.251 | 126.4713 | 126.251 | 126.912 | 126.2951 | 168.0723 | 9.006533
10 | 9.3 | 96 | 193 | 289 | 387 | 485 | 126.912 | 127.573 | 127.3527 | 127.9035 | 128.234 | 127.595 | 171.5501 | 10.00726
15 | 14.3 | 98 | 197 | 295 | 396 | 497 | 129.556 | 130.217 | 129.9967 | 130.878 | 131.4068 | 130.4109 | 179.2054 | 15.01089
20 | 19.3 | 100 | 202 | 304 | 406 | 509 | 132.2 | 133.522 | 133.9627 | 134.183 | 134.5796 | 133.6895 | 188.3292 | 20.01452
25 | 24.3 | 103 | 203 | 311 | 414 | 518 | 136.166 | 134.183 | 137.0473 | 136.827 | 136.9592 | 136.2365 | 195.5737 | 25.01815
30 | 29.3 | 104 | 210 | 316 |  | 528 | 137.488 | 138.81 | 139.2507 |  | 139.6032 | 138.788 | 202.9677 | 30.02178
35 | 34.3 | 106 | 212 | 318 | 424 | 530 | 140.132 | 140.132 | 140.132 | 140.132 | 140.132 | 140.132 | 206.9179 | 35.0254
40 | 39.3 | 107 | 214 | 323 | 430 | 538 | 141.454 | 141.454 | 142.3353 | 142.115 | 142.2472 | 141.9211 | 212.2352 | 40.02903
45 | 44.3 | 108 | 216 | 325 | 434 | 542 | 142.776 | 142.776 | 143.2167 | 143.437 | 143.3048 | 143.1021 | 215.7821 | 45.03266

## Med 4
Determinação do Módulo de Young do Cobre. (0,58mm)
Dados
L | 66.1 | Comprimento do fio (cm)
m | 2.784 | Densidade linear do fio (g/m)
r | 0.29 | Raio do Fio (mm)
R | 3.5 | Raio do Eixo (mm)
a | 10 | Varaição de ângulo de cada tracionada (graus)
| Tempo | Freqüências (Hz) |  |  |  |  | Velocidades (m/s) | [5 empty] | Tensão | Deformação
| (ms) | 1 | 2 | 3 | 4 | 5 | 1 | 2 | 3 | 4 | 5 | Média | (MPa) | (mm/m)
1 | 0.405 | 81 | 161 | 242 |  | 406 | 107.082 | 106.421 | 106.6413 |  | 107.3464 | 106.8727 | 120.353 | 1.000726
2 | 0.905 | 88 | 177 | 268 | 358 | 446 | 116.336 | 116.997 | 118.0987 | 118.319 | 117.9224 | 117.5346 | 145.5643 | 2.001452
3 | 1.405 | 92 | 185 | 278 | 372 | 464 | 121.624 | 122.285 | 122.5053 | 122.946 | 122.6816 | 122.4084 | 157.8868 | 3.002178
4 | 1.905 | 94 |  | 283 | 378 | 473 | 124.268 |  | 124.7087 | 124.929 | 125.0612 | 124.7417 | 163.9634 | 4.002903
5 | 2.405 | 95 | 190 | 287 | 382 | 478 | 125.59 | 125.59 | 126.4713 | 126.251 | 126.3832 | 126.0571 | 167.4395 | 5.003629
6 | 2.905 | 96 | 191 | 291 | 386 | 482 | 126.912 | 126.251 | 128.234 | 127.573 | 127.4408 | 127.28216 | 170.7098 | 6.004355
7 | 3.405 | 96 | 193 | 291 | 388 | 486 | 126.912 | 127.573 | 128.234 | 128.234 | 128.4984 | 127.89028 | 172.3449 | 7.005081
8 | 3.905 | 98 | 194 | 293 | 391 | 489 | 129.556 | 128.234 | 129.1153 | 129.2255 | 129.2916 | 129.0845 | 175.5786 | 8.005807
9 | 4.405 | 98 | 195 | 296 |  | 491 | 129.556 | 128.895 | 130.4373 |  | 129.8204 | 129.6772 | 177.1946 | 9.006533
10 | 4.905 | 99 | 197 | 297 |  | 494 | 130.878 | 130.217 | 130.878 |  | 130.6136 | 130.64665 | 179.8539 | 10.00726
15 | 7.405 | 100 | 201 | 303 | 403 | 506 | 132.2 | 132.861 | 133.522 | 133.1915 | 133.7864 | 133.11218 | 186.7063 | 15.01089
20 | 9.905 | 103 | 205 | 309 | 411 | 517 | 136.166 | 135.505 | 136.166 | 135.8355 | 136.6948 | 136.07346 | 195.1058 | 20.01452
25 | 12.405 | 104 | 209 | 315 | 419 | 524 | 137.488 | 138.149 | 138.81 | 138.4795 | 138.5456 | 138.29442 | 201.5267 | 25.01815
30 | 14.905 | 107 | 213 | 321 | 427 | 537 | 141.454 | 140.793 | 141.454 | 141.1235 | 141.9828 | 141.36146 | 210.5646 | 30.02178
35 | 17.405 | 108 | 216 | 325 | 434 |  | 142.776 | 142.776 | 143.2167 | 143.437 |  | 143.0514 | 215.6293 | 35.0254
40 | 19.905 | 109 | 218 | 327 | 439 | 549 | 144.098 | 144.098 | 144.098 | 145.0895 | 145.1556 | 144.50782 | 220.0422 | 40.02903
45 | 22.405 | 110 | 220 | 332 | 443 | 556 | 145.42 | 145.42 | 146.3013 | 146.4115 | 147.0064 | 146.1118 | 224.9543 | 45.03266
50 | 24.905 | 111 | 222 |  | 446 | 556 | 146.742 | 146.742 |  | 147.403 | 147.0064 | 146.97335 | 227.6148 | 50.03629
55 | 27.405 | 112 | 223 | 337 | 449 | 564 | 148.064 | 147.403 | 148.5047 | 148.3945 | 149.1216 | 148.2976 | 231.7348 | 55.03992
60 | 29.905 | 112 | 226 | 341 |  | 573 | 148.064 | 149.386 | 150.2673 |  | 151.5012 | 149.8046 | 236.4688 | 60.04355
65 | 32.405 | 114 | 230 | 345 | 460 |  | 150.708 | 152.03 | 152.03 | 152.03 |  | 151.6995 | 242.4888 | 65.04718
70 | 34.905 | 115 | 233 | 349 | 456 |  | 152.03 | 154.013 | 153.7927 | 150.708 |  | 152.6359 | 245.4917 | 70.05081
75 | 37.405 | 115 | 233 | 351 |  |  | 152.03 | 154.013 | 154.674 |  |  | 153.5723 | 248.5131 | 75.05444
80 | 39.905 | 116 | 234 | 352 |  | 588 | 153.352 | 154.674 | 155.1147 |  | 155.4672 | 154.652 | 252.0196 | 80.05807
85 | 42.405 | 117 | 236 | 354 | 470 | 591 | 154.674 | 155.996 | 155.996 | 155.335 | 156.2604 | 155.65228 | 255.2903 | 85.0617
90 | 44.905 | 118 | 237 | 355 | 473 | 593 | 155.996 | 156.657 | 156.4367 | 156.3265 | 156.7892 | 156.4411 | 257.8843 | 90.06533
95 | 47.405 | 119 | 240 | 360 | 479 | 600 | 157.318 | 158.64 | 158.64 | 158.3095 | 158.64 | 158.3095 | 264.0811 | 95.06896
100 | 49.905 | 120 | 241 | 362 | 482 | 603 | 158.64 | 159.301 | 159.5213 | 159.301 | 159.4332 | 159.2393 | 267.1923 | 100.0726
105 | 52.405 | 121 | 245 | 366 | 487 |  | 159.962 | 161.945 | 161.284 | 160.9535 |  | 161.036125 | 273.2562 | 105.0762
110 | 54.905 | 122 | 246 | 368 | 491 | 615 | 161.284 | 162.606 | 162.1653 | 162.2755 | 162.606 | 162.1874 | 277.1771 | 110.0798
115 | 57.405 | 122 | 246 | 368 | 491 | 615 | 161.284 | 162.606 | 162.1653 | 162.2755 | 162.606 | 162.1874 | 277.1771 | 115.0835
120 | 59.905 | 123 | 246 | 368 | 491 | 616 | 162.606 | 162.606 | 162.1653 | 162.2755 | 162.8704 | 162.5046 | 278.2627 | 120.0871
125 | 62.405 | 123 | 248 | 371 | 495 | 620 | 162.606 | 163.928 | 163.4873 | 163.5975 | 163.928 | 163.5094 | 281.7141 | 125.0907
130 | 64.905 | 125 | 249 | 374 | 498 | 624 | 165.25 | 164.589 | 164.8093 | 164.589 | 164.9856 | 164.8446 | 286.3339 | 130.0944
135 | 67.405 | 125 | 252 | 376 | 502 | 629 | 165.25 | 166.572 | 165.6907 | 165.911 | 166.3076 | 165.9463 | 290.1738 | 135.098

## Med 5
Determinação do Módulo de Young do Cobre. (0,58mm)
Dados
L | 66.1 | Comprimento do fio (cm)
m | 2.784 | Densidade linear do fio (g/m)
r | 0.29 | Raio do Fio (mm)
R | 3.5 | Raio do Eixo (mm)
a | 10 | Varaição de ângulo de cada tracionada (graus)
| Tempo | Freqüências (Hz) |  |  |  |  | Velocidades (m/s) | [5 empty] | Tensão | Deformação
| (ms) | 1 | 2 | 3 | 4 | 5 | 1 | 2 | 3 | 4 | 5 | Média | (MPa) | (mm/m)
1 | 0.16 |  | 179 | 269 | 359 | 450 |  | 118.319 | 118.5393 | 118.6495 | 118.98 | 118.622 | 148.2701 | 1.000726
2 | 0.66 | 91 | 183 | 275 | 363 | 450 | 120.302 | 120.963 | 121.1833 | 119.9715 | 118.98 | 120.28 | 152.4439 | 2.001452
3 | 1.16 | 92 | 183 | 280 | 375 | 469 | 121.624 | 120.963 | 123.3867 | 123.9375 | 124.0036 | 122.783 | 158.8545 | 3.002178
4 | 1.66 | 94 | 189 | 280 | 376 | 469 | 124.268 | 124.929 | 123.3867 | 124.268 | 124.0036 | 124.1711 | 162.4666 | 4.002903
5 | 2.16 | 94 | 189 | 287 | 384 | 477 | 124.268 | 124.929 | 126.4713 | 126.912 | 126.1188 | 125.7398 | 166.5977 | 5.003629
6 | 2.66 | 95 | 192 | 287 | 384 | 479 | 125.59 | 126.912 | 126.4713 | 126.912 | 126.6476 | 126.5066 | 168.6357 | 6.004355
7 | 3.16 | 96 | 194 | 292 | 388 | 488 | 126.912 | 128.234 | 128.6747 | 128.234 | 129.0272 | 128.2164 | 173.2249 | 7.005081
8 | 3.66 | 96 | 195 | 292 | 391 | 489 | 126.912 | 128.895 | 128.6747 | 129.2255 | 129.2916 | 128.5998 | 174.2624 | 8.005807
9 | 4.16 | 96 | 195 | 292 | 394 |  | 126.912 | 128.895 | 128.6747 | 130.217 |  | 128.6747 | 174.4655 | 9.006533
10 | 4.66 | 98 | 197 | 296 | 395 | 495 | 129.556 | 130.217 | 130.4373 | 130.5475 | 130.878 | 130.3272 | 178.9754 | 10.00726
15 | 7.16 | 100 | 202 | 304 | 403 | 508 | 132.2 | 133.522 | 133.9627 | 133.1915 | 134.3152 | 133.4383 | 187.6222 | 15.01089
20 | 9.66 | 103 | 206 | 312 | 418 | 521 | 136.166 | 136.166 | 137.488 | 138.149 | 137.7524 | 137.14428 | 198.1886 | 20.01452
25 | 12.16 | 104 | 210 | 315 | 418 | 523 | 137.488 | 138.81 | 138.81 | 138.149 | 138.2812 | 138.30764 | 201.5653 | 25.01815
30 | 14.66 | 106 | 213 | 320 |  | 525 | 140.132 | 140.793 | 141.0133 |  | 138.81 | 140.1871 | 207.0806 | 30.02178
35 | 17.16 | 106 | 214 | 322 | 429 | 539 | 140.132 | 141.454 | 141.8947 | 141.7845 | 142.5116 | 141.5554 | 211.1426 | 35.0254
40 | 19.66 | 107 | 216 | 324 | 436 |  | 141.454 | 142.776 | 142.776 | 144.098 |  | 142.776 | 214.7998 | 40.02903
45 | 22.16 | 110 | 220 |  | 443 | 553 | 145.42 | 145.42 |  | 146.4115 | 146.2132 | 145.866175 | 224.1984 | 45.03266
50 | 24.66 | 111 | 222 | 335 | 447 | 558 | 146.742 | 146.742 | 147.6233 | 147.7335 | 147.5352 | 147.2752 | 228.5507 | 50.03629
55 | 27.16 | 111 | 224 |  | 452 | 564 | 146.742 | 148.064 |  | 149.386 | 149.1216 | 148.3284 | 231.8313 | 55.03992
60 | 29.66 | 112 | 226 | 340 | 455 | 568 | 148.064 | 149.386 | 149.8267 | 150.3775 | 150.1792 | 149.5667 | 235.7182 | 60.04355
65 | 32.16 | 113 | 228 | 344 | 457 | 572 | 149.386 | 150.708 | 151.5893 | 151.0385 | 151.2368 | 150.7917 | 239.5954 | 65.04718
70 | 34.66 | 114 | 230 | 345 |  | 579 | 150.708 | 152.03 | 152.03 |  | 153.0876 | 151.9639 | 243.3348 | 70.05081
75 | 37.16 | 115 | 232 | 348 | 465 | 581 | 152.03 | 153.352 | 153.352 | 153.6825 | 153.6164 | 153.20658 | 247.3308 | 75.05444
80 | 39.66 | 115 | 233 |  | 469 | 587 | 152.03 | 154.013 |  | 155.0045 | 155.2028 | 154.062575 | 250.1023 | 80.05807
85 | 42.16 | 120 | 236 |  | 471 | 591 | 158.64 | 155.996 |  | 155.6655 | 156.2604 | 156.640475 | 258.5421 | 85.0617
90 | 44.66 | 118 | 236 | 356 | 474 | 593 | 155.996 | 155.996 | 156.8773 | 156.657 | 156.7892 | 156.4631 | 257.957 | 90.06533
95 | 47.16 | 119 | 240 | 360 | 480 | 599 | 157.318 | 158.64 | 158.64 | 158.64 | 158.3756 | 158.32272 | 264.1252 | 95.06896
100 | 49.66 | 120 | 240 | 360 | 481 | 601 | 158.64 | 158.64 | 158.64 | 158.9705 | 158.9044 | 158.75898 | 265.5828 | 100.0726
105 | 52.16 | 120 | 240 | 360 | 482 | 604 | 158.64 | 158.64 | 158.64 | 159.301 | 159.6976 | 158.98372 | 266.3353 | 105.0762
110 | 54.66 | 122 | 243 | 364 | 483 | 604 | 161.284 | 160.623 | 160.4027 | 159.6315 | 159.6976 | 160.3278 | 270.8574 | 110.0798
115 | 57.16 | 122 | 242 | 366 | 487 | 611 | 161.284 | 159.962 | 161.284 | 160.9535 | 161.5484 | 161.00638 | 273.1552 | 115.0835
120 | 59.66 | 120 | 242 | 367 | 490 | 612 | 158.64 | 159.962 | 161.7247 | 161.945 | 161.8128 | 160.8169 | 272.5127 | 120.0871
125 | 62.16 | 123 | 245 | 370 | 494 | 616 | 162.606 | 161.945 | 163.0467 | 163.267 | 162.8704 | 162.747 | 279.0933 | 125.0907
130 | 64.66 | 122 | 248 | 371 | 495 | 619 | 161.284 | 163.928 | 163.4873 | 163.5975 | 163.6636 | 163.1921 | 280.6219 | 130.0944
135 | 67.16 | 123 | 248 | 373 | 497 | 621 | 162.606 | 163.928 | 164.3687 | 164.2585 | 164.1924 | 163.8707 | 282.9607 | 135.098
140 | 69.66 | 123 | 249 | 374 | 500 | 623 | 162.606 | 164.589 | 164.8093 | 165.25 | 164.7212 | 164.3951 | 284.7745 | 140.1016

## Med 6
Determinação do Módulo de Young do Cobre. (0,58mm)
Dados
L | 66.1 | Comprimento do fio (cm)
m | 2.359 | Densidade linear do fio (g/m)
r | 0.29 | Raio do Fio (mm)
R | 3.5 | Raio do Eixo (mm)
a | 10 | Varaição de ângulo de cada tracionada (graus)
| Tempo | Freqüências (Hz) |  |  |  |  | Velocidades (m/s) | [5 empty] | Tensão | Deformação
| (ms) | 1 | 2 | 3 | 4 | 5 | 1 | 2 | 3 | 4 | 5 | Média | (MPa) | (mm/m)
1 | 1.4 | 75 | 151 | 228 | 305 |  | 99.15 | 99.811 | 100.472 | 100.8025 |  | 100.058875 | 89.3909 | 1.000726
2 | 5.475 | 83 | 167 | 250 | 335 | 419 | 109.726 | 110.387 | 110.1667 | 110.7175 | 110.7836 | 110.3562 | 108.7365 | 2.001452
3 | 7.825 | 87 | 177 | 265 | 355 | 445 |  | 116.997 | 116.7767 | 117.3275 | 117.658 | 117.1898 | 122.6201 | 3.002178
4 | 10 | 90 | 179 | 270 | 363 | 453 | 118.98 | 118.319 | 118.98 | 119.9715 | 119.7732 | 119.20474 | 126.873 | 4.002903
5 | 12.75 | 91 | 183 | 275 | 367 | 461 | 120.302 | 120.963 | 121.1833 | 121.2935 | 121.8884 | 121.126 | 130.9957 | 5.003629
6 | 15.4 | 92 | 185 | 277 | 371 | 465 | 121.624 | 122.285 | 122.0647 | 122.6155 | 122.946 | 122.307 | 133.5626 | 6.004355
7 | 18.45 | 92 | 185 | 279 | 371 | 466 | 121.624 | 122.285 | 122.946 | 122.6155 | 123.2104 | 122.53618 | 134.0636 | 7.005081
8 | 21 | 94 | 187 | 283 | 378 | 473 | 124.268 | 123.607 | 124.7087 | 124.929 | 125.0612 | 124.5148 | 138.428 | 8.005807
9 | 23.375 | 94 | 187 | 283 | 378 | 473 | 124.268 | 123.607 | 124.7087 | 124.929 | 125.0612 | 124.5148 | 138.428 | 9.006533
10 | 25.575 | 95 | 191 | 288 | 384 | 482 | 125.59 | 126.251 | 126.912 | 126.912 | 127.4408 | 126.62116 | 143.1511 | 10.00726
15 | 38.175 | 98 | 197 | 295 | 394 | 495 | 129.556 | 130.217 | 129.9967 | 130.217 | 130.878 | 130.1729 | 151.2946 | 15.01089
20 | 49.125 | 100 | 201 | 303 | 403 | 505 | 132.2 | 132.861 | 133.522 | 133.1915 | 133.522 | 133.0593 | 158.0784 | 20.01452
25 | 61.475 | 102 | 205 | 307 | 410 | 513 | 134.844 | 135.505 | 135.2847 | 135.505 | 135.6372 | 135.3552 | 163.5806 | 25.01815
30 | 74.1 | 104 | 209 | 316 | 418 | 524 | 137.488 | 138.149 | 139.2507 | 138.149 | 138.5456 | 138.3165 | 170.8165 | 30.02178
35 | 86.075 | 106 | 212 | 320 | 425 | 533 | 140.132 | 140.132 | 141.0133 | 140.4625 | 140.9252 | 140.533 | 176.3351 | 35.0254
40 | 99.025 | 107 | 216 | 323 | 432 | 541 | 141.454 | 142.776 | 142.3353 | 142.776 | 143.0404 | 142.4763 | 181.2457 | 40.02903
45 | 113.175 | 108 | 217 | 328 | 436 | 545 | 142.776 | 143.437 | 144.5387 | 144.098 | 144.098 | 143.7895 | 184.6021 | 45.03266
50 | 125.875 | 110 | 220 | 331 | 441 | 552 | 145.42 | 145.42 | 145.8607 | 145.7505 | 145.9488 | 145.68 | 189.4881 | 50.03629
55 | 11.5 | 111 | 222 | 335 | 447 | 558 | 146.742 | 146.742 | 147.6233 | 147.7335 | 147.5352 | 147.2752 | 193.6606 | 55.03992
60 | 24.775 | 111 | 224 | 336 | 449 | 562 | 146.742 | 148.064 | 148.064 | 148.3945 | 148.5928 | 147.97146 | 195.4961 | 60.04355
65 | 36.475 | 114 | 227 | 340 | 454 | 568 | 150.708 | 150.047 | 149.8267 | 150.047 | 150.1792 | 150.1616 | 201.3259 | 65.04718
70 | 47.35 | 114 | 228 | 343 | 458 | 572 | 150.708 | 150.708 | 151.1487 | 151.369 | 151.2368 | 151.0341 | 203.6723 | 70.05081
75 | 59.05 | 115 | 230 | 347 | 463 | 580 | 152.03 | 152.03 | 152.9113 | 153.0215 | 153.352 | 152.669 | 208.1055 | 75.05444
80 | 71.3 | 116 | 234 | 350 | 467 | 585 | 153.352 | 154.674 | 154.2333 | 154.3435 | 154.674 | 154.2554 | 212.4529 | 80.05807
85 | 81.925 | 118 | 235 | 352 | 470 | 593 | 155.996 | 155.335 | 155.1147 | 155.335 | 156.7892 | 155.714 | 216.4897 | 85.0617
90 | 92.5 | 118 | 236 | 356 | 474 |  | 155.996 | 155.996 | 156.8773 | 156.657 |  | 156.3816 | 218.35 | 90.06533
95 | 103 | 118 | 238 | 356 | 475 | 596 | 155.996 | 157.318 | 156.8773 | 156.9875 | 157.5824 | 156.9522 | 219.9465 | 95.06896
100 | 114 | 119 | 238 | 358 | 478 |  | 157.318 | 157.318 | 157.7587 | 157.979 |  | 157.5934 | 221.7472 | 100.0726
105 | 123.925 | 120 | 240 | 362 | 481 | 605 | 158.64 | 158.64 | 159.5213 | 158.9705 | 159.962 | 159.1468 | 226.1402 | 105.0762
110 | 9.35 | 120 | 242 | 364 | 486 | 608 | 158.64 | 159.962 | 160.4027 | 160.623 | 160.7552 | 160.0766 | 228.7903 | 110.0798
115 | 21.325 | 122 | 244 | 366 | 489 | 612 | 161.284 | 161.284 | 161.284 | 161.6145 | 161.8128 | 161.45586 | 232.75 | 115.0835
120 | 32.35 | 122 | 246 | 368 | 491 | 613 | 161.284 | 162.606 | 162.1653 | 162.2755 | 162.0772 | 162.0816 | 234.5576 | 120.0871
125 | 42.85 | 122 | 246 | 370 | 493 | 615 | 161.284 | 162.606 | 163.0467 | 162.9365 | 162.606 | 162.4958 | 235.7581 | 125.0907
130 | 54.35 | 122 | 246 | 371 | 493 | 615 | 161.284 | 162.606 | 163.4873 | 162.9365 | 162.606 | 162.584 | 236.0139 | 130.0944
135 | 64.9 | 123 | 248 | 373 | 495 |  | 162.606 | 163.928 | 164.3687 | 163.5975 |  | 163.625 | 239.0461 | 135.098
140 | 75.5 | 125 | 249 | 375 | 500 | 625 | 165.25 | 164.589 | 165.25 | 165.25 | 165.25 | 165.1178 | 243.4276 | 140.1016
145 | 86.85 | 125 | 252 | 378 | 503 |  | 165.25 | 166.572 | 166.572 | 166.2415 |  | 166.158875 | 246.5069 | 145.1052
150 | 98.475 | 125 | 253 | 378 | 504 | 631 | 165.25 | 167.233 | 166.572 | 166.572 | 166.8364 | 166.49268 | 247.4984 | 150.1089
155 | 110.05 | 126 | 254 | 380 | 506 | 635 | 166.572 | 167.894 | 167.4533 | 167.233 | 167.894 | 167.4093 | 250.231 | 155.1125
160 | 112.5 |  | 254 | 380 | 507 | 635 |  | 167.894 | 167.4533 | 167.5635 | 167.894 | 167.7012 | 251.1045 | 160.1161