## Medidas
Relaxamento dos fios em função do tempo
Fio de Cobre deformado de 30 graus
Dados
L | 66.1 | Comprimento do fio (cm)
m | 8.49 | Densidade linear do fio (g/m)
r | 0.55 | Raio do Fio (mm)
| Tempo | Freqüências (Hz) |  |  |  | Velocidades (m/s) |  |  |  |  | Tensão
| (s) | 1 | 2 | 3 | 4 | 1 | 2 | 3 | 4 | Média | (MPa)
0 | 7 | 102 | 204 | 309 | 413 | 134.844 | 134.844 | 136.166 | 136.4965 | 135.587625 | 164.2376
1 | 13.5 | 101 | 203 | 307 | 409 | 133.522 | 134.183 | 135.2847 | 135.1745 | 134.541 | 161.7119
2 | 18.2 | 100 | 203 | 306 | 409 | 132.2 | 134.183 | 134.844 | 135.1745 | 134.100375 | 160.6543
3 | 23.1 | 100 | 202 | 305 | 407 | 132.2 | 133.522 | 134.4033 | 134.5135 | 133.6597 | 159.6002
4 | 28.5 | 100 | 201 | 305 | 406 | 132.2 | 132.861 | 134.4033 | 134.183 | 133.4118 | 159.0088
5 | 33.3 | 100 | 200 | 305 | 405 | 132.2 | 132.2 | 134.4033 | 133.8525 | 133.164 | 158.4185
6 | 38.8 | 100 | 201 | 304 | 405 | 132.2 | 132.861 | 133.9627 | 133.8525 | 133.219 | 158.5496
7 | 43.5 | 100 | 201 | 304 | 405 | 132.2 | 132.861 | 133.9627 | 133.8525 | 133.219 | 158.5496
8 | 48.1 | 99 | 200 | 303 | 405 | 130.878 | 132.2 | 133.522 | 133.8525 | 132.613125 | 157.1106
9 | 53.7 | 100 | 200 | 303 | 405 | 132.2 | 132.2 | 133.522 | 133.8525 | 132.943625 | 157.8947
10 | 59.1 | 99 | 200 | 303 | 404 | 130.878 | 132.2 | 133.522 | 133.522 | 132.5305 | 156.9149
11 | 120 | 99 | 200 | 302 | 403 | 130.878 | 132.2 | 133.0813 | 133.1915 | 132.3377 | 156.4587
12 | 180 | 99 | 199 | 301 | 402 | 130.878 | 131.539 | 132.6407 | 132.861 | 131.9797 | 155.6132
13 | 240 | 99 | 199 | 301 | 401 | 130.878 | 131.539 | 132.6407 | 132.5305 | 131.897 | 155.4184
14 | 300 | 98 | 199 | 299 | 401 | 129.556 | 131.539 | 131.7593 | 132.5305 | 131.3462 | 154.123
15 | 360 | 99 | 199 | 299 | 400 | 130.878 | 131.539 | 131.7593 | 132.2 | 131.5941 | 154.7053
16 | 420 | 99 | 198 | 299 | 399 | 130.878 | 130.878 | 131.7593 | 131.8695 | 131.3462 | 154.123
17 | 480 | 99 | 197 | 299 | 399 | 130.878 | 130.217 | 131.7593 | 131.8695 | 131.181 | 153.7355
18 | 540 | 98 | 197 | 299 | 399 | 129.556 | 130.217 | 131.7593 | 131.8695 | 130.8505 | 152.9618
19 | 600 | 98 | 197 | 298 | 399 | 129.556 | 130.217 | 131.3187 | 131.8695 | 130.7403 | 152.7043
20 | 1200 | 98 | 197 | 298 | 398 | 129.556 | 130.217 | 131.3187 | 131.539 | 130.6577 | 152.5114
21 | 1800 | 98 | 196 | 297 | 396 | 129.556 | 129.556 | 130.878 | 130.878 | 130.217 | 151.4844
22 | 2400 | 98 | 196 | 297 | 396 | 129.556 | 129.556 | 130.878 | 130.878 | 130.217 | 151.4844
23 | 3000 | 98 | 196 | 296 | 395 | 129.556 | 129.556 | 130.4373 | 130.5475 | 130.0242 | 151.0361
24 | 3600 | 98 | 196 | 296 | 395 | 129.556 | 129.556 | 130.4373 | 130.5475 | 130.0242 | 151.0361
25 | 4200 | 98 | 195 | 295 | 394 | 129.556 | 128.895 | 129.9967 | 130.217 | 129.6662 | 150.2055
26 | 4800 | 97 | 196 | 294 | 392 | 128.234 | 129.556 | 129.556 | 129.556 | 129.2255 | 149.1863