## Medidas
Determinação do Módulo de Young do Aço.
Dados
L | 66.1 | Comprimento do fio (cm)
m | 1.881331 | Densidade linear do fio (g/m)
r | 0.2775 | Raio do Fio (mm)
R | 3.5 | Raio do Eixo (mm)
a | 5 | Varaição de ângulo de cada tracionada (graus)
| Tempo | Freqüências (Hz) |  |  |  |  | Velocidades (m/s) | [5 empty] | Tensão | Deformação
| (ms) | 1 | 2 | 3 | 4 | 5 | 1 | 2 | 3 | 4 | 5 | Média | (MPa) | (mm/m)
1 | 4.5 | 54 | 109 | 165 | 221 | 280 | 71.388 | 72.049 | 72.71 | 73.0405 | 74.032 | 72.6439 | 41.03815 | 0.4987127
2 | 10.15 | 70 | 142 | 213 | 287 |  | 92.54 | 93.862 | 93.862 | 94.8535 |  | 93.779375 | 68.39181 | 0.9974253
3 | 15 | 86 | 173 | 261 | 349 | 442 | 113.692 | 114.353 | 115.014 | 115.3445 | 116.8648 | 115.05366 | 102.9415 | 1.496138
4 | 19.25 | 108 | 217 | 326 | 438 | 543 | 142.776 | 143.437 | 143.6573 | 144.759 | 143.5692 | 143.6397 | 160.4495 | 1.994851
5 | 23.4 | 127 | 253 | 382 | 510 | 636 | 167.894 | 167.233 | 168.3347 | 168.555 | 168.1584 | 168.035 | 219.5781 | 2.493563
6 | 28.32 | 143 | 288 | 434 | 579 | 726 | 189.046 | 190.368 | 191.2493 | 191.3595 | 191.9544 | 190.7954 | 283.0906 | 2.992276
7 | 32.74 | 165 | 330 | 497 | 662 | 831 | 218.13 | 218.13 | 219.0113 | 218.791 | 219.7164 | 218.7557 | 372.1418 | 3.490989
8 | 36.8 | 182 | 366 | 548 | 732 | 917 | 240.604 | 241.926 | 241.4853 | 241.926 | 242.4548 | 241.6792 | 454.2219 | 3.989701
9 | 41.5 | 192 | 384 | 577 | 769 | 963 | 253.824 | 253.824 | 254.2647 | 254.1545 | 254.6172 | 254.1369 | 502.2556 | 4.488414
10 | 46.1 | 202 | 405 | 609 | 812 | 1016 | 267.044 | 267.705 | 268.366 | 268.366 | 268.6304 | 268.02228 | 558.639 | 4.987127
11 | 50.9 | 214 | 428 | 643 | 858 | 1073 | 282.908 | 282.908 | 283.3487 | 283.569 | 283.7012 | 283.287 | 624.0835 | 5.485839
12 | 54.8 | 225 | 450 | 676 | 901 | 1126 | 297.45 | 297.45 | 297.8907 | 297.7805 | 297.7144 | 297.6571 | 689.0044 | 5.984552
13 | 61.4 | 237 | 474 | 711 | 948 | 1189 | 313.314 | 313.314 | 313.314 | 313.314 | 314.3716 | 313.52552 | 764.4256 | 6.483264
14 | 65.4 | 246 | 491 | 738 | 984 | 1232 | 325.212 | 324.551 | 325.212 | 325.212 | 325.7408 | 325.18556 | 822.341 | 6.981977
15 | 70 | 255 | 511 | 768 | 1024 | 1281 | 337.11 | 337.771 | 338.432 | 338.432 | 338.6964 | 338.08828 | 888.8934 | 7.48069
16 | 75.5 | 265 | 532 | 798 | 1064 | 1330 | 350.33 | 351.652 | 351.652 | 351.652 | 351.652 | 351.3876 | 960.2014 | 7.979402
17 | 80.52 | 276 | 554 | 832 | 1109 | 1388 | 364.872 | 366.194 | 366.6347 | 366.5245 | 366.9872 | 366.2425 | 1043.102 | 8.478115
18 | 85.7 | 286 | 572 | 859 | 1146 | 1433 | 378.092 | 378.092 | 378.5327 | 378.753 | 378.8852 | 378.471 | 1113.922 | 8.976828
19 | 91.21 | 295 | 590 | 886 | 1182 | 1479 | 389.99 | 389.99 | 390.4307 | 390.651 | 391.0476 | 390.4219 | 1185.38 | 9.47554
20 | 95.8 | 305 | 610 | 916 | 1221 | 1528 | 403.21 | 403.21 | 403.6507 | 403.5405 | 404.0032 | 403.5229 | 1266.268 | 9.974253
21 | 100 | 312 | 626 | 939 | 1253 | 1567 | 412.464 | 413.786 | 413.786 | 414.1165 | 414.3148 | 413.69346 | 1330.904 | 10.47297
22 | 104.5 | 320 | 643 | 964 | 1287 | 1610 | 423.04 | 425.023 | 424.8027 | 425.3535 | 425.684 | 424.7806 | 1403.198 | 10.97168
23 | 111.3 | 326 | 653 | 981 | 1308 | 1637 | 430.972 | 431.633 | 432.294 | 432.294 | 432.8228 | 432.00316 | 1451.32 | 11.47039
24 | 116.6 | 333 | 667 | 1000 | 1334 |  | 440.226 | 440.887 | 440.6667 | 440.887 |  | 440.6667 | 1510.114 | 11.9691
25 | 1 | 339 | 678 | 1018 | 1359 | 1700 | 448.158 | 448.158 | 448.5987 | 449.1495 | 449.48 | 448.7088 | 1565.737 | 12.46782
26 | 6.4 | 347 | 693 | 1041 | 1388 | 1737 | 458.734 | 458.073 | 458.734 | 458.734 | 459.2628 | 458.70756 | 1636.294 | 12.96653
27 | 11.5 | 351 | 702 | 1054 | 1406 | 1758 | 464.022 | 464.022 | 464.4627 | 464.683 | 464.8152 | 464.401 | 1677.165 | 13.46524
28 | 16.4 | 357 | 716 | 1074 | 1431 | 1791 | 471.954 | 473.276 | 473.276 | 472.9455 | 473.5404 | 472.99838 | 1739.838 | 13.96395
29 | 21.6 | 365 | 730 | 1095 | 1460 | 1827 | 482.53 | 482.53 | 482.53 | 482.53 | 483.0588 | 482.63576 | 1811.459 | 14.46267
30 | 26.7 | 368 | 737 | 1104 | 1473 | 1843 | 486.496 | 487.157 | 486.496 | 486.8265 | 487.2892 | 486.85294 | 1843.253 | 14.96138
31 | 31.8 | 371 | 743 | 1114 | 1487 | 1860 | 490.462 | 491.123 | 490.9027 | 491.4535 | 491.784 | 491.145 | 1875.897 | 15.46009
32 | 36.89 | 376 | 753 | 1130 | 1507 | 1885 | 497.072 | 497.733 | 497.9533 | 498.0635 | 498.394 | 497.8432 | 1927.412 | 15.9588
33 | 42.5 | 381 | 765 | 1146 | 1529 | 1912 | 503.682 | 505.665 | 505.004 | 505.3345 | 505.5328 | 505.04366 | 1983.569 | 16.45752
34 | 48.5 | 387 | 776 | 1164 | 1552 | 1940 | 511.614 | 512.936 | 512.936 | 512.936 | 512.936 | 512.6716 | 2043.939 | 16.95623
35 | 53.1 | 391 | 783 | 1177 | 1568 | 1961 | 516.902 | 517.563 | 518.6647 | 518.224 | 518.4884 | 517.9684 | 2086.392 | 17.45494
36 | 58 | 395 | 790 | 1185 | 1580 | 1977 | 522.19 | 522.19 | 522.19 | 522.19 | 522.7188 | 522.29576 | 2121.399 | 17.95366
37 | 64 | 399 | 799 | 1198 | 1598 | 1998 | 527.478 | 528.139 | 527.9187 | 528.139 | 528.2712 | 527.9892 | 2167.901 | 18.45237