## Medidas
Determinação do Módulo de Young do Cobre.
Dados
L | 66.1 | Comprimento do fio (cm)
m | 6.19 | Densidade linear do fio (g/m)
r | 0.47 | Raio do Fio (mm)
R | 3.5 | Raio do Eixo (mm)
a | 10 | Varaição de ângulo de cada tracionada (graus)
| Tempo | Freqüências (Hz) |  |  |  |  | Velocidades (m/s) | [5 empty] | Tensão | Deformação
| (ms) | 1 | 2 | 3 | 4 | 5 | 1 | 2 | 3 | 4 | 5 | Média | (MPa) | (mm/m)
1 | 2.44 | 49 | 98 | 149 | 203 | 246 | 64.778 | 64.778 | 65.65933 | 67.0915 | 65.0424 | 65.46985 | 38.23206 | 1.048254
2 | 6.51 | 72 | 146 | 221 | 296 |  | 95.184 | 96.506 | 97.38733 | 97.828 |  | 96.72633 | 83.45157 | 2.096507
3 | 8.73 | 80 | 161 | 242 | 327 |  | 105.76 | 106.421 | 106.6413 | 108.0735 |  | 106.724 | 101.5942 | 3.144761
4 | 10.61 | 86 | 171 | 258 |  |  | 113.692 | 113.031 | 113.692 |  |  | 113.4717 | 114.8471 | 4.193015
5 | 13.29 |  | 181 | 273 | 365 | 459 |  | 119.641 | 120.302 | 120.6325 | 121.3596 | 120.483775 | 129.4799 | 5.241269
6 | 15.83 |  | 187 | 281 | 378 | 473 |  | 123.607 | 123.8273 | 124.929 | 125.0612 | 124.3561 | 137.9366 | 6.289522
7 | 20.04 | 96 | 190 | 287 |  |  | 126.912 | 125.59 | 126.4713 |  |  | 126.3244 | 142.3377 | 7.337776
8 | 22.2 | 98 | 195 | 293 | 394 | 493 | 129.556 | 128.895 | 129.1153 | 130.217 | 130.3492 | 129.6265 | 149.8762 | 8.38603
9 | 25.14 | 98 | 197 | 296 | 396 |  | 129.556 | 130.217 | 130.4373 | 130.878 |  | 130.2721 | 151.3728 | 9.434284
10 | 28.12 | 98 | 198 | 298 | 398 | 501 | 129.556 | 130.878 | 131.3187 | 131.539 | 132.4644 | 131.1512 | 153.4227 | 10.48254
15 | 41.04 | 100 | 202 | 304 | 407 |  | 132.2 | 133.522 | 133.9627 | 134.5135 |  | 133.5495 | 159.0852 | 15.72381
20 | 54.03 | 104 | 208 | 313 | 418 | 526 | 137.488 | 137.488 | 137.9287 | 138.149 | 139.0744 | 138.0256 | 169.9278 | 20.96507
25 | 68.25 | 107 | 211 | 317 | 423 | 532 | 141.454 | 139.471 | 139.6913 | 139.8015 | 140.6608 | 140.2157 | 175.3632 | 26.20634
30 | 80.15 | 107 | 215 | 323 | 431 | 542 | 141.454 | 142.115 | 142.3353 | 142.4455 | 143.3048 | 142.3309 | 180.694 | 31.44761
35 | 91.65 | 108 | 219 | 329 | 441 | 552 | 142.776 | 144.759 | 144.9793 | 145.7505 | 145.9488 | 144.8427 | 187.1279 | 36.68888
40 | 102.51 | 111 | 221 | 332 | 443 | 556 | 146.742 | 146.081 | 146.3013 | 146.4115 | 147.0064 | 146.5084 | 191.4566 | 41.93015
45 | 117.58 | 110 | 221 | 332 | 445 | 557 | 145.42 | 146.081 | 146.3013 | 147.0725 | 147.2708 | 146.4291 | 191.2494 | 47.17142
50 | 7.35 | 111 | 224 | 336 | 450 | 564 | 146.742 | 148.064 | 148.064 | 148.725 | 149.1216 | 148.14332 | 195.7534 | 52.41269
55 | 20.52 |  | 226 | 340 | 455 | 570 |  | 149.386 | 149.8267 | 150.3775 | 150.708 | 150.0745 | 200.8904 | 57.65395
60 | 34.76 |  | 228 | 343 | 458 | 575 |  | 150.708 | 151.1487 | 151.369 | 152.03 | 151.3139 | 204.2221 | 62.89522
65 | 47.4 | 114 | 229 | 345 | 461 | 579 | 150.708 | 151.369 | 152.03 | 152.3605 | 153.0876 | 151.91102 | 205.8371 | 68.13649
70 | 60.5 | 114 | 230 | 350 | 467 | 585 | 150.708 | 152.03 | 154.2333 | 154.3435 | 154.674 | 153.1978 | 209.3389 | 73.37776
75 | 71.96 | 116 | 232 | 351 | 471 | 591 | 153.352 | 153.352 | 154.674 | 155.6655 | 156.2604 | 154.66078 | 213.3563 | 78.61903
80 | 85.86 | 117 | 234 | 354 | 471 | 592 | 154.674 | 154.674 | 155.996 | 155.6655 | 156.5248 | 155.50686 | 215.697 | 83.8603
85 | 99.13 | 116 | 234 | 351 | 469 | 589 | 153.352 | 154.674 | 154.674 | 155.0045 | 155.7316 | 154.68722 | 213.4292 | 89.10157